## Versions Historie (hidden)
Versions Historie
ohne Angabe | 2010-09-17 | Weitergabe an Peter Spieß und Herrn Pauckert.
V 0.98 | 2010-09-17 | Bedingte Formatierung in den Ergebnissen der LL-K-Sohlen geändert (>= Beziehung war nicht korrekt)
Ergebnisse die exakt dem Grenzmaß entsprachen wurden als durchgefallen gewertet
V 0.98b | 2010-10-04 | Brakedisc, Fehler in Formel Toleranzband (wirkte sich nur bei v=30 aus).
Ergänzung keine Abweichung 0,06
Ergänzung Nass-Prozente
TOL 3 kleiner 3
Nassbremsungen Mittelwertbildung auf falscher Spalte
Nassauswertung in Results eingefügt
LL= Jurid 777
| 2010-10-05 | Nassauswertung den Bezug der Trockenreibwerte auf die eigenen Reibwerte geändert und nicht auf die target values
In Results of violations die Abweichng zur Vorgabe zugefügt.
V 0.98c | 2010-10-07 | Series 4: v = 120 km/h; FB = 18 kN; µm min. | -33% to -40%
|  | Series 5: v = 120 km/h; FB = 25 kN; µm max | -13% to -25%
TargetValues geänderd. Bei den Nassreibwerten ZSSK MF1 und MF3 nicht berücksichtigt.
Übernahme der geprüften Formeln von K-Block in LL-Block
V 0.98d | 2010-10-11 | Einfügen Targetvalues und Toleranzen Herr Poidevin
Brake Pad Limits auf > von >= gesetzt
V 1.0 |  | Nur geändert um zu sugerrieren das alles komplett ist
V 1.1 | 2010-12-16 | Prüfprogramme LL und K angepasst (Einschleifbild / 1c-50c/Sohlennamen/ Bremsung 137-138)
geändert durch darüber geklebte Textfelder.
V.1.2 | 2011-05-05 | Auf der #116. B126.3 Sitzung in Florenz wurde festgelegt, das die Limits für LL und K-Blöcke gleich sein sollen.
Es werden folgende Limits festgelegt:
|  |  | Toleranzband 1: | größer 50%
|  |  | Toleranzband 2: | größer 75%
|  |  | Toleranzband 3: | größer oder gleich 90%
V.1.3 | 2011-05-27 | Hans Paukert mit pwd "HPaukert" zugesandt, damit er die englische Version korrigieren kann und zusätzlich eine
Französiche und deutsche Version erstellen kann.
Wenn diese Version zurückkommt, wird nach eunstellen des Passworts die Version 1.3.1
Darüber hinaus wird in dem Resultate Blatt geprüft, od die jeweils erste Bremsung leer ist.
Wenn dem so ist erscheint ein Text (Es liegen keine Ergebnisse vor).
V.1.3.1_D | 2011-06-07 | Erste Deutsche Version
V.1.4._D | 2012-10-03 | Im Datenblatt Bremsbelag bei der dritten Serie der Naßbremsungen die Initialtemperatur von 50-60 (falsch) auf 20-30 gesetzt.
Bremsung 97-101.
Die Infobox in Bremsbelag (Seit verteilen der Reibwerte in 2009 hat sich das Niveou geändert… Entfernt.
LL=C952-1
V.2.0_D | 2015-10-14 | Wechsel der LL-Sohle von Jurid 777 auf Cofren C952-1
Grundlage ist die Median-Bildung inkl. ZSSK und ICER
Blatt LL
Streubänder C952-1 in F und E Version kopiert
Im Prüfprogramm Jurid 777 gegen C952-1 getauscht
Blatt Ergebnis der Verstöße
Nennung der Belag / Sohlensorten
Entfernen der Textbox mit den geänderten Werten seit Verteilung …
V.2.1_D | 2015-11-01 | im Rahmen des UIC-Meetings wurden alle Texte [D/E/F] in allen Arbeitsblättern
aktualisiert
V.2.3_D | 2018-07-09 | Neue Version für T30S charge 19 / 05 /2017 erstmals im Frühjahr 2018 gefahren (Ermittlung Mediane für CARS und andere, da alte Charge nicht mehr lieferbar
Anzeige der Charge im Arbeitsblatt T30S
Aufnahme der Chargennummer in die Tabellenblattbezeichnung_Belag T30S_Charge_19_05_2017
|  | Folgende Prüfstände haben teilgenommen |  |  | Cars, CoFren, DB, Flertex, FM, KB1, KB2
Der Zielmedian ist nun mit vier Nachkommastellen und die anderen Werte mit drei Nachkommastellen
Für die Nassreibwerte wurden erstmals die Fenster mittig auf die Mediane gelegt.
Für die Fensterhöhe war das ursprüngliche Verhältnis 2010 genutzt.
Für die Nassreibwerte wurden erstmals die Fenster mittig auf die Mediane gelegt.
Für die Nassreibwerte wurden erstmals die Fenster mittig auf die Mediane gelegt.
Gemäß dem Gespräch mit F.Minde Leiter SET 7 [06.07.2018] wird dem Vorschlag für alle fünf Nassserien zugestimmt. Das Verfahren soll auch bei zukünftigen Versionen angewendet werden.
V.2.4_D | 2020-01-01
| T30S | geänderte Prüfreihenfolge der Nassbremsungen:
Minmale Geschwindigkeit im Nassbereich von 30 km/h auf 50 km/h angepasst (in Anlehnung an die akuelle Ausgabe der 541-3 (2017)
V.2.42_E | Fehler in Auswertung Hinweis von Akebono ausprogrammiert
V.2.43_E | Die ersten fünf Bremsungen zum trocknen der Beläge wurden aus der Bewertung heraus genommen
Mediane 2019 für Belag / K und LL übernommen
V2.50 | Die Toleranzbänder eins, zwei und drei für K und LL waren nicht ok
Im Tool von S.Golonka wurden immer Streubänder und Mediane komplett berechnet und in das tool übernommen.
Bei dem Excel Tool von Herrn Oswald sind diese beiden Dinge in unterschiedlichen Tabellenblättern
das habe ich übersehen, sodaß die neuen Targets in der Version 2.4.3 waren, jedoch die
alten Streubänder.

## Tool Info
INTERNATIONAL UNION OF RAILWAYS
VIOLATION TOOL v3.1
Overview of violations against tolerance bands
IRS 50548:2022
How to use this tool : |  | 1 | Enter the name of the bench and the date of the test
|  | 2 | Copy your values [µm] into the yellow coulomn named "your values"
|  | 3 | Indicate the total number of tests performed
|  | 4 | Check the results of Violations
Brakepad
CoFren T30S
Batch 14/11/2023
Mediam Calculated with 11 Dynos Results
Official release 22 July 2024
LL-block
CoFren C952-1
Batch 801231
K-block
Jurid J816M
Batch 248/12/19 UIC-K
|  |  | 3.1 | 2025-01-15 |  |  |  | Carlo Ruggiero | Leonardo Cabrucci
[5 empty] | 1)Corrected the formatting of the "Your Result" cells. |  |  | Italcertifer | Italcertifer
|  |  | 3 | 2024-10-23 |  |  |  | Carlo Ruggiero | Leonardo Cabrucci
[5 empty] | 1)Target data values have been reported to the third decimal digit. 2)Correction of some tolerance band values 3)Tolerance band values calculated, not entered manually. 4)Layout update |  |  | Italcertifer | Italcertifer
|  |  | Rev. | Data | Description |  |  | Drafting | Approval
If you have any questions or need clarification, you can contact:
[6 empty] | 1) Leonardo Cabrucci | Italcertifer | l.cabrucci@italcerfier.it
[6 empty] | 2) Carlo Ruggiero | Italcertifer | c.ruggiero@italcertifer.it

## T30S_Charge_14 11 2023
[17 empty] | Brakepad T30S 14_11_2023 | target | Your result |  | Wet Conditions |  | Tot Fail |  | Deviation
[17 empty] | Number of violations against tolerance band 1 |  | 0 |  | Series 1: v = 120 km/h; FB = 25 kN; µm max | -1,4% to -16.1% | #DIV/0! | no value | #DIV/0!
[17 empty] | Compliance percentage | > 50% | 100% |  | Series 1: v = 120 km/h; FB = 25 kN; µm min. | -10,5% to -20.1% | #DIV/0! | no value | #DIV/0!
[17 empty] | Number of violation against tolerance band 2 |  | 0 |  | Series 2: v = 50 km/h; FB = 25 kN; µm max | 0.3% to -16.2% | #DIV/0! | no value | #DIV/0!
[17 empty] | Compliance percentage | > 85% | 100% |  | Series 2: v = 50 km/h; FB = 25 kN; µm min. | -.12% to -27.6% | #DIV/0! | no value | #DIV/0!
[17 empty] | Number of violation against tolerance band 3 | <=3 | 0 |  | Series 3: v = 120 km/h; FB = 18 kN; µm max | -4.7% to -21.1% | #DIV/0! | no value | #DIV/0!
Overview of violations against tolerance bands | [16 empty] | Number of all dry tests performed (without wet and 5 dry Br) |  | 111 |  | Series 3: v = 120 km/h; FB = 18 kN; µm min. | -8.7% to -26.2% | #DIV/0! | no value | #DIV/0!
IRS 50548:2022 Test programme G.3 | [16 empty] | Deviation from target value greater than 0,06 |  | 0 |  | Series 4: v = 50 km/h; FB = 18 kN; µm max | -12% to -33.8% | #DIV/0! | no value | #DIV/0!
Brakepad CoFren T30S | [20 empty] | Series 4: v = 50 km/h; FB = 18 kN; µm min. | -16% to -43,8% | #DIV/0! | no value | #DIV/0!
Batch 14/11/2023 | [11 empty] | Total |  |  |  |  | number of invalid dry results (no. of invalid brakings) (Brake 112-116) |  | 5 |  | Series 5: v = 120 km/h; FB = 8 kN; µm max | -5.7% to -49,4% | #DIV/0! | no value | #DIV/0!
Test bench: |  |  | Type here your test bench name | [5 empty] | Date: | dd/mm/yyyy |  | 0 | 0 | 0 | 0 |  | Total number of performed brakings (in general 166 for the dynamometers which has performed up to the the maximum speed of the program) |  | 141 |  | Series 5: v = 120 km/h; FB = 8 kN; µm min. | -37.0% to -80,9% | #DIV/0! | no value | #DIV/0!
Type | Nr | V | Mass | your values | target | TB1 min | TB1 max | TB2 min | TB2 max | TB3 min | TB3 max | TB 1 fail | TB 2 fail | TB3 fail | >0.06
Dry | 1 | 50 | 7.5 |  | 0.399 | 0.379 | 0.419 | 0.359 | 0.439 | 0.339 | 0.459 | 0 | 0 | 0 | 0
Dry | 2 | 50 | 7.5 |  | 0.403 | 0.383 | 0.423 | 0.363 | 0.443 | 0.343 | 0.463 | 0 | 0 | 0 | 0 | [5 empty] | –Tolerances for wet conditions:see details beginning with line 94
Dry | 3 | 50 | 7.5 |  | 0.406 | 0.386 | 0.426 | 0.366 | 0.446 | 0.346 | 0.466 | 0 | 0 | 0 | 0 | [5 empty] | –First tolerance band:
Dry | 4 | 50 | 7.5 |  | 0.406 | 0.386 | 0.426 | 0.366 | 0.446 | 0.346 | 0.466 | 0 | 0 | 0 | 0 | [5 empty] | –Target value ± 0,01 for brakings with v0>50 km/h,
Dry | 5 | 50 | 7.5 |  | 0.408 | 0.388 | 0.428 | 0.368 | 0.448 | 0.348 | 0.468 | 0 | 0 | 0 | 0 | [5 empty] | ± 0,02 for brakings with v0=50 km/h
Dry | 6 | 50 | 7.5 |  | 0.395 | 0.375 | 0.415 | 0.355 | 0.435 | 0.335 | 0.455 | 0 | 0 | 0 | 0 | [5 empty] | –More than 50% of the brake applications must stay within first tolerance band
Dry | 7 | 50 | 7.5 |  | 0.397 | 0.377 | 0.417 | 0.357 | 0.437 | 0.337 | 0.457 | 0 | 0 | 0 | 0
Dry | 8 | 50 | 7.5 |  | 0.4 | 0.38 | 0.42 | 0.36 | 0.44 | 0.34 | 0.46 | 0 | 0 | 0 | 0 | [5 empty] | –Second tolerance band:
Dry | 9 | 50 | 7.5 |  | 0.402 | 0.382 | 0.422 | 0.362 | 0.442 | 0.342 | 0.462 | 0 | 0 | 0 | 0 | [5 empty] | –Target value ± 0,02 for brakings with v0>50 km/h,
Dry | 10 | 50 | 7.5 |  | 0.403 | 0.383 | 0.423 | 0.363 | 0.443 | 0.343 | 0.463 | 0 | 0 | 0 | 0 | [5 empty] | ± 0,04 for brakings with v0=50 km/h
Dry | 11 | 120 | 7.5 |  | 0.377 | 0.367 | 0.387 | 0.357 | 0.397 | 0.347 | 0.407 | 0 | 0 | 0 | 0 | [5 empty] | –More than 85% of the brake applications must stay within second tolerance band
Dry | 12 | 120 | 7.5 |  | 0.381 | 0.371 | 0.391 | 0.361 | 0.401 | 0.351 | 0.411 | 0 | 0 | 0 | 0
Dry | 13 | 120 | 7.5 |  | 0.39 | 0.38 | 0.4 | 0.37 | 0.41 | 0.36 | 0.42 | 0 | 0 | 0 | 0 | [5 empty] | –Third tolerance band:
Dry | 14 | 120 | 7.5 |  | 0.397 | 0.387 | 0.407 | 0.377 | 0.417 | 0.367 | 0.427 | 0 | 0 | 0 | 0 | [5 empty] | –Target value ± 0,03 for brakings with v0>50 km/h,
Dry | 15 | 120 | 7.5 |  | 0.405 | 0.395 | 0.415 | 0.385 | 0.425 | 0.375 | 0.435 | 0 | 0 | 0 | 0 | [5 empty] | ± 0,06 for all other brake applications
Dry | 16 | 120 | 7.5 |  | 0.388 | 0.378 | 0.398 | 0.368 | 0.408 | 0.358 | 0.418 | 0 | 0 | 0 | 0 | [5 empty] | –Max 3 violations
Dry | 17 | 120 | 7.5 |  | 0.361 | 0.351 | 0.371 | 0.341 | 0.381 | 0.331 | 0.391 | 0 | 0 | 0 | 0 | [5 empty] | – Deviation from target value not greater than 0,06
Dry | 18 | 120 | 7.5 |  | 0.35 | 0.34 | 0.36 | 0.33 | 0.37 | 0.32 | 0.38 | 0 | 0 | 0 | 0
Dry | 19 | 120 | 7.5 |  | 0.355 | 0.345 | 0.365 | 0.335 | 0.375 | 0.325 | 0.385 | 0 | 0 | 0 | 0
Dry | 20 | 120 | 7.5 |  | 0.349 | 0.339 | 0.359 | 0.329 | 0.369 | 0.319 | 0.379 | 0 | 0 | 0 | 0
Dry | 21 | 160 | 7.5 |  | 0.361 | 0.351 | 0.371 | 0.341 | 0.381 | 0.331 | 0.391 | 0 | 0 | 0 | 0
Dry | 22 | 160 | 7.5 |  | 0.362 | 0.352 | 0.372 | 0.342 | 0.382 | 0.332 | 0.392 | 0 | 0 | 0 | 0
Dry | 23 | 160 | 7.5 |  | 0.378 | 0.368 | 0.388 | 0.358 | 0.398 | 0.348 | 0.408 | 0 | 0 | 0 | 0
Dry | 24 | 160 | 7.5 |  | 0.377 | 0.367 | 0.387 | 0.357 | 0.397 | 0.347 | 0.407 | 0 | 0 | 0 | 0
Dry | 25 | 160 | 7.5 |  | 0.385 | 0.375 | 0.395 | 0.365 | 0.405 | 0.355 | 0.415 | 0 | 0 | 0 | 0
Dry | 26 | 160 | 7.5 |  | 0.377 | 0.367 | 0.387 | 0.357 | 0.397 | 0.347 | 0.407 | 0 | 0 | 0 | 0
Dry | 27 | 160 | 7.5 |  | 0.359 | 0.349 | 0.369 | 0.339 | 0.379 | 0.329 | 0.389 | 0 | 0 | 0 | 0
Dry | 28 | 160 | 7.5 |  | 0.356 | 0.346 | 0.366 | 0.336 | 0.376 | 0.326 | 0.386 | 0 | 0 | 0 | 0
Dry | 29 | 160 | 7.5 |  | 0.355 | 0.345 | 0.365 | 0.335 | 0.375 | 0.325 | 0.385 | 0 | 0 | 0 | 0
Dry | 30 | 160 | 7.5 |  | 0.352 | 0.342 | 0.362 | 0.332 | 0.372 | 0.322 | 0.382 | 0 | 0 | 0 | 0
Dry | 31 | 200 | 7.5 |  | 0.387 | 0.377 | 0.397 | 0.367 | 0.407 | 0.357 | 0.417 | 0 | 0 | 0 | 0
Dry | 32 | 200 | 7.5 |  | 0.389 | 0.379 | 0.399 | 0.369 | 0.409 | 0.359 | 0.419 | 0 | 0 | 0 | 0
Dry | 33 | 200 | 7.5 |  | 0.387 | 0.377 | 0.397 | 0.367 | 0.407 | 0.357 | 0.417 | 0 | 0 | 0 | 0
Dry | 34 | 200 | 7.5 |  | 0.389 | 0.379 | 0.399 | 0.369 | 0.409 | 0.359 | 0.419 | 0 | 0 | 0 | 0
Dry | 35 | 200 | 7.5 |  | 0.386 | 0.376 | 0.396 | 0.366 | 0.406 | 0.356 | 0.416 | 0 | 0 | 0 | 0
Dry | 36 | 200 | 7.5 |  | 0.355 | 0.345 | 0.365 | 0.335 | 0.375 | 0.325 | 0.385 | 0 | 0 | 0 | 0
Dry | 37 | 200 | 7.5 |  | 0.354 | 0.344 | 0.364 | 0.334 | 0.374 | 0.324 | 0.384 | 0 | 0 | 0 | 0
Dry | 38 | 200 | 7.5 |  | 0.358 | 0.348 | 0.368 | 0.338 | 0.378 | 0.328 | 0.388 | 0 | 0 | 0 | 0
Dry | 39 | 200 | 7.5 |  | 0.355 | 0.345 | 0.365 | 0.335 | 0.375 | 0.325 | 0.385 | 0 | 0 | 0 | 0
Dry | 40 | 200 | 7.5 |  | 0.353 | 0.343 | 0.363 | 0.333 | 0.373 | 0.323 | 0.383 | 0 | 0 | 0 | 0
Dry | 41 | 60 | 7.5 |  | 0.401 | 0.391 | 0.411 | 0.381 | 0.421 | 0.371 | 0.431 | 0 | 0 | 0 | 0
Dry | 42 | 120 | 4 |  | 0.351 | 0.341 | 0.361 | 0.331 | 0.371 | 0.321 | 0.381 | 0 | 0 | 0 | 0
Dry | 43 | 120 | 4 |  | 0.3434 | 0.3334 | 0.3534 | 0.3234 | 0.3634 | 0.3134 | 0.3734 | 0 | 0 | 0 | 0
Dry | 44 | 120 | 4 |  | 0.348 | 0.338 | 0.358 | 0.328 | 0.368 | 0.318 | 0.378 | 0 | 0 | 0 | 0
Dry | 45 | 120 | 4 |  | 0.349 | 0.339 | 0.359 | 0.329 | 0.369 | 0.319 | 0.379 | 0 | 0 | 0 | 0
Dry | 46 | 120 | 4 |  | 0.355 | 0.345 | 0.365 | 0.335 | 0.375 | 0.325 | 0.385 | 0 | 0 | 0 | 0
Dry | 47 | 120 | 4 |  | 0.357 | 0.347 | 0.367 | 0.337 | 0.377 | 0.327 | 0.387 | 0 | 0 | 0 | 0
Dry | 48 | 120 | 4 |  | 0.358 | 0.348 | 0.368 | 0.338 | 0.378 | 0.328 | 0.388 | 0 | 0 | 0 | 0
Dry | 49 | 120 | 4 |  | 0.361 | 0.351 | 0.371 | 0.341 | 0.381 | 0.331 | 0.391 | 0 | 0 | 0 | 0
Dry | 50 | 120 | 4 |  | 0.364 | 0.354 | 0.374 | 0.344 | 0.384 | 0.334 | 0.394 | 0 | 0 | 0 | 0
Dry | 51 | 120 | 4 |  | 0.362 | 0.352 | 0.372 | 0.342 | 0.382 | 0.332 | 0.392 | 0 | 0 | 0 | 0
Dry | 52 | 120 | 4 |  | 0.37 | 0.36 | 0.38 | 0.35 | 0.39 | 0.34 | 0.4 | 0 | 0 | 0 | 0
Dry | 53 | 120 | 4 |  | 0.37 | 0.36 | 0.38 | 0.35 | 0.39 | 0.34 | 0.4 | 0 | 0 | 0 | 0
Dry | 54 | 120 | 4 |  | 0.374 | 0.364 | 0.384 | 0.354 | 0.394 | 0.344 | 0.404 | 0 | 0 | 0 | 0
Dry | 55 | 120 | 4 |  | 0.372 | 0.362 | 0.382 | 0.352 | 0.392 | 0.342 | 0.402 | 0 | 0 | 0 | 0
Dry | 56 | 120 | 4 |  | 0.373 | 0.363 | 0.383 | 0.353 | 0.393 | 0.343 | 0.403 | 0 | 0 | 0 | 0
Dry | 57 | 50 | 4 |  | 0.418 | 0.398 | 0.438 | 0.378 | 0.458 | 0.358 | 0.478 | 0 | 0 | 0 | 0
Dry | 58 | 50 | 4 |  | 0.417 | 0.397 | 0.437 | 0.377 | 0.457 | 0.357 | 0.477 | 0 | 0 | 0 | 0
Dry | 59 | 50 | 4 |  | 0.415 | 0.395 | 0.435 | 0.375 | 0.455 | 0.355 | 0.475 | 0 | 0 | 0 | 0
Dry | 60 | 50 | 4 |  | 0.413 | 0.393 | 0.433 | 0.373 | 0.453 | 0.353 | 0.473 | 0 | 0 | 0 | 0
Dry | 61 | 50 | 4 |  | 0.414 | 0.394 | 0.434 | 0.374 | 0.454 | 0.354 | 0.474 | 0 | 0 | 0 | 0
Dry | 62 | 120 | 4 |  | 0.379 | 0.369 | 0.389 | 0.359 | 0.399 | 0.349 | 0.409 | 0 | 0 | 0 | 0
Dry | 63 | 120 | 4 |  | 0.382 | 0.372 | 0.392 | 0.362 | 0.402 | 0.352 | 0.412 | 0 | 0 | 0 | 0
Dry | 64 | 120 | 4 |  | 0.391 | 0.381 | 0.401 | 0.371 | 0.411 | 0.361 | 0.421 | 0 | 0 | 0 | 0
Dry | 65 | 120 | 4 |  | 0.389 | 0.379 | 0.399 | 0.369 | 0.409 | 0.359 | 0.419 | 0 | 0 | 0 | 0
Dry | 66 | 120 | 4 |  | 0.392 | 0.382 | 0.402 | 0.372 | 0.412 | 0.362 | 0.422 | 0 | 0 | 0 | 0
Dry | 67 | 50 | 4 |  | 0.415 | 0.395 | 0.435 | 0.375 | 0.455 | 0.355 | 0.475 | 0 | 0 | 0 | 0
Dry | 68 | 50 | 4 |  | 0.416 | 0.396 | 0.436 | 0.376 | 0.456 | 0.356 | 0.476 | 0 | 0 | 0 | 0
Dry | 69 | 50 | 4 |  | 0.419 | 0.399 | 0.439 | 0.379 | 0.459 | 0.359 | 0.479 | 0 | 0 | 0 | 0
Dry | 70 | 50 | 4 |  | 0.42 | 0.4 | 0.44 | 0.38 | 0.46 | 0.36 | 0.48 | 0 | 0 | 0 | 0
Dry | 71 | 50 | 4 |  | 0.42 | 0.4 | 0.44 | 0.38 | 0.46 | 0.36 | 0.48 | 0 | 0 | 0 | 0
Dry | 72 | 120 | 4 |  | 0.384 | 0.374 | 0.394 | 0.364 | 0.404 | 0.354 | 0.414 | 0 | 0 | 0 | 0
Dry | 73 | 120 | 4 |  | 0.395 | 0.385 | 0.405 | 0.375 | 0.415 | 0.365 | 0.425 | 0 | 0 | 0 | 0
Dry | 74 | 120 | 4 |  | 0.409 | 0.399 | 0.419 | 0.389 | 0.429 | 0.379 | 0.439 | 0 | 0 | 0 | 0
Dry | 75 | 120 | 4 |  | 0.417 | 0.407 | 0.427 | 0.397 | 0.437 | 0.387 | 0.447 | 0 | 0 | 0 | 0
Dry | 76 | 120 | 4 |  | 0.422 | 0.412 | 0.432 | 0.402 | 0.442 | 0.392 | 0.452 | 0 | 0 | 0 | 0
Dry | 77 | 200 | 4 |  | 0.387 | 0.377 | 0.397 | 0.367 | 0.407 | 0.357 | 0.417 | 0 | 0 | 0 | 0
Dry | 78 | 200 | 4 |  | 0.384 | 0.374 | 0.394 | 0.364 | 0.404 | 0.354 | 0.414 | 0 | 0 | 0 | 0
Dry | 79 | 200 | 4 |  | 0.392 | 0.382 | 0.402 | 0.372 | 0.412 | 0.362 | 0.422 | 0 | 0 | 0 | 0
Dry | 80 | 200 | 4 |  | 0.398 | 0.388 | 0.408 | 0.378 | 0.418 | 0.368 | 0.428 | 0 | 0 | 0 | 0
Dry | 81 | 200 | 4 |  | 0.397 | 0.387 | 0.407 | 0.377 | 0.417 | 0.367 | 0.427 | 0 | 0 | 0 | 0
Dry | 82 | 200 | 4 |  | 0.396 | 0.386 | 0.406 | 0.376 | 0.416 | 0.366 | 0.426 | 0 | 0 | 0 | 0
Dry | 83 | 200 | 4 |  | 0.389 | 0.379 | 0.399 | 0.369 | 0.409 | 0.359 | 0.419 | 0 | 0 | 0 | 0
Dry | 84 | 200 | 4 |  | 0.387 | 0.377 | 0.397 | 0.367 | 0.407 | 0.357 | 0.417 | 0 | 0 | 0 | 0
Dry | 85 | 200 | 4 |  | 0.388 | 0.378 | 0.398 | 0.368 | 0.408 | 0.358 | 0.418 | 0 | 0 | 0 | 0 |  | Tolerances and results for wet conditions
Dry | 86 | 200 | 4 |  | 0.388 | 0.378 | 0.398 | 0.368 | 0.408 | 0.358 | 0.418 | 0 | 0 | 0 | 0 |  |  | up |  | to |  | Tot Fail |  | for calculation |  |  | Fensterbreite |  |  | Deviation | Windows
Wet | 87 | 120 | 4 |  | 0.314 | [10 empty] | S1 | µm max | -1.4% | to | -16.1% | #DIV/0! | #DIV/0! |  | 1.4% | 16.1% | #DIV/0! | #DIV/0! | #DIV/0! | #DIV/0! | #DIV/0! | 14.7%
Wet | 88 | 120 | 4 |  | 0.317 | [10 empty] | 120 km/h | µm min | -10.5% | to | -20.1% | #DIV/0! | #DIV/0! |  | 10.5% | 20.1% | #DIV/0! | #DIV/0! | #DIV/0! | #DIV/0! | #DIV/0! | 9.6%
Wet | 89 | 120 | 4 |  | 0.323 | [10 empty] | 25 kN | µ dry = | #DIV/0!
Wet | 90 | 120 | 4 |  | 0.328
Wet | 91 | 120 | 4 |  | 0.331
Wet | 92 | 50 | 4 |  | 0.386 | [10 empty] | S2 | µm max | 0.3% |  | -16.2% | #DIV/0! | #DIV/0! |  | 0.3% | 16.2% | #DIV/0! | #DIV/0! | #DIV/0! | #DIV/0! | #DIV/0! | 15.9%
Wet | 93 | 50 | 4 |  | 0.374 | [10 empty] | 50 km/h | µm min | -1.2% |  | -27.6% | #DIV/0! | #DIV/0! |  | 1.2% | 27.6% | #DIV/0! | #DIV/0! | #DIV/0! | #DIV/0! | #DIV/0! | 26.4%
Wet | 94 | 50 | 4 |  | 0.369 | [10 empty] | 25 kN | µ dry = | #DIV/0!
Wet | 95 | 50 | 4 |  | 0.356
Wet | 96 | 50 | 4 |  | 0.347
Wet | 97 | 120 | 4 |  | 0.331 | [10 empty] | S3 | µm max | -4.7% |  | -21.1% | #DIV/0! | #DIV/0! |  | 4.7% | 21.1% | #DIV/0! | #DIV/0! | #DIV/0! | #DIV/0! | #DIV/0! | 16.4%
Wet | 98 | 120 | 4 |  | 0.322 | [10 empty] | 120 km/h | µm min | -8.7% |  | -26.2% | #DIV/0! | #DIV/0! |  | 8.7% | 26.2% | #DIV/0! | #DIV/0! | #DIV/0! | #DIV/0! | #DIV/0! | 17.5%
Wet | 99 | 120 | 4 |  | 0.318 | [10 empty] | 18 kN | µ dry = | #DIV/0!
Wet | 100 | 120 | 4 |  | 0.316
Wet | 101 | 120 | 4 |  | 0.305
Wet | 102 | 50 | 4 |  | 0.309 | [10 empty] | S4 | µm max | -12% |  | -33.8% | #DIV/0! | #DIV/0! |  | 12% | 33.8% | #DIV/0! | #DIV/0! | #DIV/0! | #DIV/0! | #DIV/0! | 21.8%
Wet | 103 | 50 | 4 |  | 0.296 | [10 empty] | 50 km/h | µm min | -16% |  | -43.8% | #DIV/0! | #DIV/0! |  | 16% | 43.8% | #DIV/0! | #DIV/0! | #DIV/0! | #DIV/0! | #DIV/0! | 27.8%
Wet | 104 | 50 | 4 |  | 0.287 | [10 empty] | 18 kN | µ dry = | #DIV/0!
Wet | 105 | 50 | 4 |  | 0.278
Wet | 106 | 50 | 4 |  | 0.277
Wet | 107 | 120 | 4 |  | 0.292 | [10 empty] | S5 | µm max | -5.7% |  | -49.4% | #DIV/0! | #DIV/0! |  | 5.7% | 49.4% | #DIV/0! | #DIV/0! | #DIV/0! | #DIV/0! | #DIV/0! | 43.7%
Wet | 108 | 120 | 4 |  | 0.26 | [10 empty] | 120 km/h | µm min | -37% |  | -80.9% | #DIV/0! | #DIV/0! |  | 37% | 80.9% | #DIV/0! | #DIV/0! | #DIV/0! | #DIV/0! | #DIV/0! | 43.9%
Wet | 109 | 120 | 4 |  | 0.249 | [10 empty] | 8 kN | µ dry = | #DIV/0!
Wet | 110 | 120 | 4 |  | 0.2144767
Wet | 111 | 120 | 4 |  | 0.17
Str | 112 | 120 | 4 |  | 0.39 | 0.38 | 0.4 | 0.37 | 0.41 | 0.36 | 0.42
Str | 113 | 120 | 4 |  | 0.379 | 0.369 | 0.389 | 0.359 | 0.399 | 0.349 | 0.409
Str | 114 | 120 | 4 |  | 0.369 | 0.359 | 0.379 | 0.349 | 0.389 | 0.339 | 0.399
Str | 115 | 120 | 4 |  | 0.371 | 0.361 | 0.381 | 0.351 | 0.391 | 0.341 | 0.401
Str | 116 | 120 | 4 |  | 0.375 | 0.365 | 0.385 | 0.355 | 0.395 | 0.345 | 0.405
Str | 117 | 120 | 4 |  | 0.367 | 0.357 | 0.377 | 0.347 | 0.387 | 0.337 | 0.397 | 0 | 0 | 0 | 0
Str | 118 | 120 | 4 |  | 0.368 | 0.358 | 0.378 | 0.348 | 0.388 | 0.338 | 0.398 | 0 | 0 | 0 | 0
Str | 119 | 120 | 4 |  | 0.367 | 0.357 | 0.377 | 0.347 | 0.387 | 0.337 | 0.397 | 0 | 0 | 0 | 0
Str | 120 | 120 | 4 |  | 0.366 | 0.356 | 0.376 | 0.346 | 0.386 | 0.336 | 0.396 | 0 | 0 | 0 | 0
Str | 121 | 120 | 4 |  | 0.365 | 0.355 | 0.375 | 0.345 | 0.385 | 0.335 | 0.395 | 0 | 0 | 0 | 0
Rtr | 122 | 200 | 4 |  | 0.399 | 0.389 | 0.409 | 0.379 | 0.419 | 0.369 | 0.429 | 0 | 0 | 0 | 0
Rtr | 123 | 200 | 4 |  | 0.406 | 0.396 | 0.416 | 0.386 | 0.426 | 0.376 | 0.436 | 0 | 0 | 0 | 0
Rtr | 124 | 200 | 4 |  | 0.41 | 0.4 | 0.42 | 0.39 | 0.43 | 0.38 | 0.44 | 0 | 0 | 0 | 0
Rtr | 125 | 200 | 4 |  | 0.415 | 0.405 | 0.425 | 0.395 | 0.435 | 0.385 | 0.445 | 0 | 0 | 0 | 0
Rtr | 126 | 200 | 4 |  | 0.417 | 0.407 | 0.427 | 0.397 | 0.437 | 0.387 | 0.447 | 0 | 0 | 0 | 0
Rtr | 127 | 200 | 4 |  | 0.412 | 0.402 | 0.422 | 0.392 | 0.432 | 0.382 | 0.442 | 0 | 0 | 0 | 0
Rtr | 128 | 200 | 4 |  | 0.389 | 0.379 | 0.399 | 0.369 | 0.409 | 0.359 | 0.419 | 0 | 0 | 0 | 0
Rtr | 129 | 200 | 4 |  | 0.398 | 0.388 | 0.408 | 0.378 | 0.418 | 0.368 | 0.428 | 0 | 0 | 0 | 0
Rtr | 130 | 200 | 4 |  | 0.395 | 0.385 | 0.405 | 0.375 | 0.415 | 0.365 | 0.425 | 0 | 0 | 0 | 0
Rtr | 131 | 200 | 4 |  | 0.403 | 0.393 | 0.413 | 0.383 | 0.423 | 0.373 | 0.433 | 0 | 0 | 0 | 0
Str | 132 | 250 | 4 |  | 0.387 | 0.377 | 0.397 | 0.367 | 0.407 | 0.357 | 0.417 | 0 | 0 | 0 | 0
Str | 133 | 250 | 4 |  | 0.379 | 0.369 | 0.389 | 0.359 | 0.399 | 0.349 | 0.409 | 0 | 0 | 0 | 0
Str | 134 | 250 | 4 |  | 0.383 | 0.373 | 0.393 | 0.363 | 0.403 | 0.353 | 0.413 | 0 | 0 | 0 | 0
Str | 135 | 250 | 4 |  | 0.38 | 0.37 | 0.39 | 0.36 | 0.4 | 0.35 | 0.41 | 0 | 0 | 0 | 0
Str | 136 | 250 | 4 |  | 0.38 | 0.37 | 0.39 | 0.36 | 0.4 | 0.35 | 0.41 | 0 | 0 | 0 | 0
Str | 137 | 250 | 4 |  | 0.368 | 0.358 | 0.378 | 0.348 | 0.388 | 0.338 | 0.398 | 0 | 0 | 0 | 0
Str | 138 | 250 | 4 |  | 0.365 | 0.355 | 0.375 | 0.345 | 0.385 | 0.335 | 0.395 | 0 | 0 | 0 | 0
Str | 139 | 250 | 4 |  | 0.371 | 0.361 | 0.381 | 0.351 | 0.391 | 0.341 | 0.401 | 0 | 0 | 0 | 0
Str | 140 | 250 | 4 |  | 0.368 | 0.358 | 0.378 | 0.348 | 0.388 | 0.338 | 0.398 | 0 | 0 | 0 | 0
Str | 141 | 250 | 4 |  | 0.37 | 0.36 | 0.38 | 0.35 | 0.39 | 0.34 | 0.4 | 0 | 0 | 0 | 0
Str | 142 | 300 | 4 |  | 0.383 | 0.373 | 0.393 | 0.363 | 0.403 | 0.353 | 0.413 | 0 | 0 | 0 | 0
Str | 143 | 300 | 4 |  | 0.372 | 0.362 | 0.382 | 0.352 | 0.392 | 0.342 | 0.402 | 0 | 0 | 0 | 0
Str | 144 | 300 | 4 |  | 0.375 | 0.365 | 0.385 | 0.355 | 0.395 | 0.345 | 0.405 | 0 | 0 | 0 | 0
Str | 145 | 300 | 4 |  | 0.374 | 0.364 | 0.384 | 0.354 | 0.394 | 0.344 | 0.404 | 0 | 0 | 0 | 0
Str | 146 | 300 | 4 |  | 0.374 | 0.364 | 0.384 | 0.354 | 0.394 | 0.344 | 0.404 | 0 | 0 | 0 | 0
Str | 147 | 300 | 4 |  | 0.364 | 0.354 | 0.374 | 0.344 | 0.384 | 0.334 | 0.394 | 0 | 0 | 0 | 0
Str | 148 | 300 | 4 |  | 0.364 | 0.354 | 0.374 | 0.344 | 0.384 | 0.334 | 0.394 | 0 | 0 | 0 | 0
Str | 149 | 300 | 4 |  | 0.365 | 0.355 | 0.375 | 0.345 | 0.385 | 0.335 | 0.395 | 0 | 0 | 0 | 0
Str | 150 | 300 | 4 |  | 0.367 | 0.357 | 0.377 | 0.347 | 0.387 | 0.337 | 0.397 | 0 | 0 | 0 | 0
Str | 151 | 300 | 4 |  | 0.373 | 0.363 | 0.383 | 0.353 | 0.393 | 0.343 | 0.403 | 0 | 0 | 0 | 0
Str | 152 | 350 | 4 |  | 0.378 | 0.368 | 0.388 | 0.358 | 0.398 | 0.348 | 0.408 | 0 | 0 | 0 | 0
Str | 153 | 350 | 4 |  | 0.373 | 0.363 | 0.383 | 0.353 | 0.393 | 0.343 | 0.403 | 0 | 0 | 0 | 0
Str | 154 | 350 | 4 |  | 0.376 | 0.366 | 0.386 | 0.356 | 0.396 | 0.346 | 0.406 | 0 | 0 | 0 | 0
Str | 155 | 350 | 4 |  | 0.365 | 0.355 | 0.375 | 0.345 | 0.385 | 0.335 | 0.395 | 0 | 0 | 0 | 0
Str | 156 | 350 | 4 |  | 0.367 | 0.357 | 0.377 | 0.347 | 0.387 | 0.337 | 0.397 | 0 | 0 | 0 | 0
Str | 157 | 350 | 4 |  | 0.368 | 0.358 | 0.378 | 0.348 | 0.388 | 0.338 | 0.398 | 0 | 0 | 0 | 0
Str | 158 | 400 | 4 |  | 0.378 | 0.368 | 0.388 | 0.358 | 0.398 | 0.348 | 0.408 | 0 | 0 | 0 | 0
Str | 159 | 400 | 4 |  | 0.377 | 0.367 | 0.387 | 0.357 | 0.397 | 0.347 | 0.407 | 0 | 0 | 0 | 0
Str | 160 | 400 | 4 |  | 0.378 | 0.368 | 0.388 | 0.358 | 0.398 | 0.348 | 0.408 | 0 | 0 | 0 | 0
Str | 161 | 450 | 4 |  | 0.38 | 0.37 | 0.39 | 0.36 | 0.4 | 0.35 | 0.41 | 0 | 0 | 0 | 0
Str | 162 | 450 | 4 |  | 0.369 | 0.359 | 0.379 | 0.349 | 0.389 | 0.339 | 0.399 | 0 | 0 | 0 | 0
Str | 163 | 450 | 4 |  | 0.371 | 0.361 | 0.381 | 0.351 | 0.391 | 0.341 | 0.401 | 0 | 0 | 0 | 0
Str | 164 | 500 | 4 |  | 0.353 | 0.343 | 0.363 | 0.333 | 0.373 | 0.323 | 0.383 | 0 | 0 | 0 | 0
Str | 165 | 500 | 4 |  | 0.35 | 0.34 | 0.36 | 0.33 | 0.37 | 0.32 | 0.38 | 0 | 0 | 0 | 0
Str | 166 | 500 | 4 |  | 0.346 | 0.336 | 0.356 | 0.326 | 0.366 | 0.316 | 0.376 | 0 | 0 | 0 | 0
Key:
Str: Brake applications to a halt under dry conditions
Dtr: Drag brake application (gradient) under dry conditions
Sn: Brake applications to a halt under wet conditions
Rtr: Regular braking application under dry conditions to reduce speed
1) When bedding-in the pads, a braked weight of 7.5 t is to be used
2) Braking force is to be applied in two levels:
Between the speed at which the brake application is initiated and 215 km/h the lower value is to be used;
at speeds under 215 km/h the higher value is to be used.
Temperature measurement has to be defined according RP18 and 541-3 and DT408
record the temperatures between the brakings / cooling kurves / sliding temperatures e.g. for 200 km/h
“shelter for thermocouples”
braking from speeds more than 100 km/h: cooling with cooling speed down to less then 60°C, then accelerate to 300/ …. /500 and start the braking immediately
measurement of weight and thickness after bedding in, #151 and at the end of the programm
if wear measurement (thickness) within the program after braking #151 exceeds 50 percent of the total thickness a new set of pads is to be used for the braking #152 – end.
sketch where to measure the thickness
Brake application time ts = 4 ± 0.2 s. Brake radius: r = 0.247 m
During cooling intervals between tests:
- Rotation speed: 100 km/h
- Speed of ventilating airflow: 80 km/h
- Ventilation must comply with the conditions described in B 126/DT 408
Speed of ventilating airflow during brake applications: Speed of the disc divided
by 2 at vmax = 100 km/h
Water spraying requirements: 25 l/h (12.5 l/h per disc face). The nozzles indicated in UIC Leaflet 541-3 are to be used for the water spraying operations. The water temperature must be between 8 - 15 °.
Cooling during wet brakings according o UIC 541-3 or RP18
Note on T101: stefangolonka: Average value of similar dry brakings 52-56
Note on T106: stefangolonka: Average value of similar dry brakings 57-61
Note on T111: stefangolonka: Average value of similar dry brakings 62-66
Note on T116: stefangolonka: Average value of similar dry brakings 67-71
Note on T121: stefangolonka: Average value of similar dry brakings 72-76

## LL-CoFren C952-801231
[15 empty] | LL-Block CoFren C952-1 801231 |  |  |  |  | target | Your result
[15 empty] | Number of violations against tolerance band 1 | [5 empty] | 0
Overview of violations against tolerance bands | [14 empty] | Compliance percentage |  |  |  |  | > 50% | 100%
IRS 50548:2022 Test programme G.1 | [14 empty] | Number of violations against tolerance band 2 | [5 empty] | 0
LL-block CoFren C952-1 | [14 empty] | Compliance percentage |  |  |  |  | > 75% | 100%
Batch 801231 | [12 empty] | Total |  | Number of violations against tolerance band 3 | [5 empty] | 0
Test bench: |  |  | Type here your test bench name | [5 empty] | Date: | dd/mm/yyyy |  | 0 | 0 | 0 | Compliance percentage |  |  |  |  | >=90% | 100%
Type | Nr | V | Mass | your values | target | TB1 min | TB1 max | TB2 min | TB2 max | TB3 min | TB3 max | TB 1 fail | TB 2 fail | TB3 fail | Total number of performed tests (normally 138) | [5 empty] | 138
Dry | 1 | 70 | 2.5 |  | 0.139 | 0.129 | 0.149 | 0.119 | 0.159 | 0.109 | 0.169 | 0 | 0 | 0
Dry | 2 | 70 | 2.5 |  | 0.163 | 0.153 | 0.173 | 0.143 | 0.183 | 0.133 | 0.193 | 0 | 0 | 0 | [8 empty] | –First tolerance band:
Dry | 3 | 70 | 2.5 |  | 0.17 | 0.16 | 0.18 | 0.15 | 0.19 | 0.14 | 0.2 | 0 | 0 | 0 | [8 empty] | –Target value ± 0,01 for brakings with v0>30 km/h,
Dry | 4 | 70 | 2.5 |  | 0.174 | 0.164 | 0.184 | 0.154 | 0.194 | 0.144 | 0.204 | 0 | 0 | 0 | [8 empty] | ± 0,02 for brakings with v0=30 km/h
Dry | 5 | 70 | 2.5 |  | 0.185 | 0.175 | 0.195 | 0.165 | 0.205 | 0.155 | 0.215 | 0 | 0 | 0 | [8 empty] | –More than 50% of the brake applications must stay within first tolerance band
Dry | 6 | 100 | 2.5 |  | 0.145 | 0.135 | 0.155 | 0.125 | 0.165 | 0.115 | 0.175 | 0 | 0 | 0
Dry | 7 | 100 | 2.5 |  | 0.143 | 0.133 | 0.153 | 0.123 | 0.163 | 0.113 | 0.173 | 0 | 0 | 0 | [8 empty] | –Second tolerance band:
Dry | 8 | 100 | 2.5 |  | 0.143 | 0.133 | 0.153 | 0.123 | 0.163 | 0.113 | 0.173 | 0 | 0 | 0 | [8 empty] | –Target value ± 0,02 for brakings with v0>30 km/h,
Dry | 9 | 100 | 2.5 |  | 0.147 | 0.137 | 0.157 | 0.127 | 0.167 | 0.117 | 0.177 | 0 | 0 | 0 | [8 empty] | ± 0,04 for brakings with v0=30 km/h
Dry | 10 | 100 | 2.5 |  | 0.153 | 0.143 | 0.163 | 0.133 | 0.173 | 0.123 | 0.183 | 0 | 0 | 0 | [8 empty] | –More than 75% of the brake applications must stay within second tolerance band
Dry | 11 | 30 | 2.5 |  | 0.259 | 0.239 | 0.279 | 0.219 | 0.299 | 0.199 | 0.319 | 0 | 0 | 0
Dry | 12 | 30 | 2.5 |  | 0.27 | 0.25 | 0.29 | 0.23 | 0.31 | 0.21 | 0.33 | 0 | 0 | 0 | [8 empty] | –Third tolerance band:
Dry | 13 | 30 | 2.5 |  | 0.273 | 0.253 | 0.293 | 0.233 | 0.313 | 0.213 | 0.333 | 0 | 0 | 0 | [8 empty] | –Target value ± 0,03 for brakings with v0>30 km/h,
Dry | 14 | 30 | 2.5 |  | 0.283 | 0.263 | 0.303 | 0.243 | 0.323 | 0.223 | 0.343 | 0 | 0 | 0 | [8 empty] | ± 0,06 for all other brake applications
Dry | 15 | 30 | 2.5 |  | 0.29 | 0.27 | 0.31 | 0.25 | 0.33 | 0.23 | 0.35 | 0 | 0 | 0 | [8 empty] | –More ore equal than 90% of third tolerance band allowed
Dry | 16 | 120 | 2.5 |  | 0.138 | 0.128 | 0.148 | 0.118 | 0.158 | 0.108 | 0.168 | 0 | 0 | 0
Dry | 17 | 120 | 2.5 |  | 0.142 | 0.132 | 0.152 | 0.122 | 0.162 | 0.112 | 0.172 | 0 | 0 | 0 | Braking test rig inspection programme for brake blocks to be used on wagons. For use in complement to RP 18
Dry | 18 | 120 | 2.5 |  | 0.135 | 0.125 | 0.145 | 0.115 | 0.155 | 0.105 | 0.165 | 0 | 0 | 0 | Monobloc wheel compliant with UIC Leaflet 510-5. Diameter new = 920 mm, brought down to 870+0+5 mm by machining. Roughness of the wheel < RzDIN = 7 mm
Dry | 19 | 120 | 2.5 |  | 0.139 | 0.129 | 0.149 | 0.119 | 0.159 | 0.109 | 0.169 | 0 | 0 | 0 | LL brake blocks in the 2Bg configuration C952-1
Dry | 20 | 120 | 2.5 |  | 0.139 | 0.129 | 0.149 | 0.119 | 0.159 | 0.109 | 0.169 | 0 | 0 | 0
Dry | 21 | 140 | 2.5 |  | 0.134 | 0.124 | 0.144 | 0.114 | 0.154 | 0.104 | 0.164 | 0 | 0 | 0 | Drawing number 2Fwg000.0.02.003.002, Vollrad BA 314
Dry | 22 | 140 | 2.5 |  | 0.131 | 0.121 | 0.141 | 0.111 | 0.151 | 0.101 | 0.161 | 0 | 0 | 0 | No. |  | V [km/h] | Initial temperature in °C |  | Fb [kN] |  | M [t] | Remarks
Dry | 23 | 140 | 2.5 |  | 0.135 | 0.125 | 0.145 | 0.115 | 0.155 | 0.105 | 0.165 | 0 | 0 | 0 |  |  |  | (friction materials)
Dry | 24 | 140 | 2.5 |  | 0.136 | 0.126 | 0.146 | 0.116 | 0.156 | 0.106 | 0.166 | 0 | 0 | 0 |  |  |  | Dry | Wet
Dry | 25 | 140 | 2.5 |  | 0.131 | 0.121 | 0.141 | 0.111 | 0.151 | 0.101 | 0.161 | 0 | 0 | 0 | Dry | Wet |  |  |  |  | LL
Dry | 26 | 70 | 2.5 |  | 0.175 | 0.165 | 0.185 | 0.155 | 0.195 | 0.145 | 0.205 | 0 | 0 | 0 | R1-Rx x>=40 |  | 100 | 20-100 |  |  | 50 | 9 | x brake applications to bed-in the brake pads up to at least 85% contact area, projecting pad peaks must be removed. The incoming edge must be bedded in. Weighting
Dry | 27 | 70 | 2.5 |  | 0.182 | 0.172 | 0.192 | 0.162 | 0.202 | 0.152 | 0.212 | 0 | 0 | 0
Dry | 28 | 70 | 2.5 |  | 0.185 | 0.175 | 0.195 | 0.165 | 0.205 | 0.155 | 0.215 | 0 | 0 | 0
Dry | 29 | 70 | 2.5 |  | 0.1881264 | 0.1781264 | 0.1981264 | 0.1681264 | 0.2081264 | 0.1581264 | 0.2181264 | 0 | 0 | 0 | 1-5 | 51-55 | 70 | 50-60 | 20-30 |  | 12 | 2.5 (*) | D/W (**)Z35:Z53
Dry | 30 | 70 | 2.5 |  | 0.191 | 0.181 | 0.201 | 0.171 | 0.211 | 0.161 | 0.221 | 0 | 0 | 0 | 6-10 | 56-60 | 100 |  |  |  | 12 | 2,5 | D/W
Dry | 31 | 100 | 2.5 |  | 0.146 | 0.136 | 0.156 | 0.126 | 0.166 | 0.116 | 0.176 | 0 | 0 | 0 | 11-15 | 61-65 | 30 |  |  |  | 12 | 2,5 | D/W
Dry | 32 | 100 | 2.5 |  | 0.149 | 0.139 | 0.159 | 0.129 | 0.169 | 0.119 | 0.179 | 0 | 0 | 0 | 16-20 | 66-70 | 120 |  |  |  | 12 | 2,5 | D/W (**)
Dry | 33 | 100 | 2.5 |  | 0.146 | 0.136 | 0.156 | 0.126 | 0.166 | 0.116 | 0.176 | 0 | 0 | 0 | 21-25 | 71-75 | 140 |  |  |  | 12 | 2,5 | D/W
Dry | 34 | 100 | 2.5 |  | 0.15 | 0.14 | 0.16 | 0.13 | 0.17 | 0.12 | 0.18 | 0 | 0 | 0 | 26-30 | 76-80 | 70 |  |  |  | 20 | 2,5 | D/W
Dry | 35 | 100 | 2.5 |  | 0.146 | 0.136 | 0.156 | 0.126 | 0.166 | 0.116 | 0.176 | 0 | 0 | 0 | 31-35 | 81-85 | 100 |  |  |  | 20 | 2,5 | D/W
Dry | 36 | 30 | 2.5 |  | 0.2611705 | 0.2411705 | 0.2811705 | 0.2211705 | 0.3011705 | 0.2011705 | 0.3211705 | 0 | 0 | 0 | 36-40 | 86-90 | 30 |  |  |  | 20 | 2,5 | D/W
Dry | 37 | 30 | 2.5 |  | 0.27 | 0.25 | 0.29 | 0.23 | 0.31 | 0.21 | 0.33 | 0 | 0 | 0 | 41-45 | 91-95 | 120 |  |  |  | 20 | 2,5 | D/W (**)
Dry | 38 | 30 | 2.5 |  | 0.274 | 0.254 | 0.294 | 0.234 | 0.314 | 0.214 | 0.334 | 0 | 0 | 0 | 46-50 | 96-100 | 140 |  |  |  | 20 | 2,5 | D/W
Dry | 39 | 30 | 2.5 |  | 0.287 | 0.267 | 0.307 | 0.247 | 0.327 | 0.227 | 0.347 | 0 | 0 | 0 | 101 |  | 70 | Not defined |  | 10 kW/15 min |  |  | Drag brake application without cooling interval
Dry | 40 | 30 | 2.5 |  | 0.284 | 0.264 | 0.304 | 0.244 | 0.324 | 0.224 | 0.344 | 0 | 0 | 0
Dry | 41 | 120 | 2.5 |  | 0.128 | 0.118 | 0.138 | 0.108 | 0.148 | 0.098 | 0.158 | 0 | 0 | 0 | 102-106 |  | 70 | 50-60 |  |  | 60 | 11,25 | D
Dry | 42 | 120 | 2.5 |  | 0.127 | 0.117 | 0.137 | 0.107 | 0.147 | 0.097 | 0.157 | 0 | 0 | 0 | 107-111 |  | 100 |  |  |  | 60 | 11,25 | D
Dry | 43 | 120 | 2.5 |  | 0.133 | 0.123 | 0.143 | 0.113 | 0.153 | 0.103 | 0.163 | 0 | 0 | 0 | 112-116 |  | 30 |  |  |  | 60 | 11,25 | D
Dry | 44 | 120 | 2.5 |  | 0.129 | 0.119 | 0.139 | 0.109 | 0.149 | 0.099 | 0.159 | 0 | 0 | 0 | 117-121 |  | 120 |  |  |  | 60 | 11,25 | D(**)
Dry | 45 | 120 | 2.5 |  | 0.131 | 0.121 | 0.141 | 0.111 | 0.151 | 0.101 | 0.161 | 0 | 0 | 0 | 122-126 |  | 70 |  |  |  | 100 | 11,25 | D
Dry | 46 | 140 | 2.5 |  | 0.123 | 0.113 | 0.133 | 0.103 | 0.143 | 0.093 | 0.153 | 0 | 0 | 0 | 127-131 |  | 100 |  |  |  | 100 | 11,25 | D
Dry | 47 | 140 | 2.5 |  | 0.116 | 0.106 | 0.126 | 0.096 | 0.136 | 0.086 | 0.146 | 0 | 0 | 0 | 132-136 |  | 120 |  |  |  | 100 | 11,25 | D
Dry | 48 | 140 | 2.5 |  | 0.126 | 0.116 | 0.136 | 0.106 | 0.146 | 0.096 | 0.156 | 0 | 0 | 0 | 137 |  | 70 |  |  | 50 kW/10 min |  |  | Drag brake application
Dry | 49 | 140 | 2.5 |  | 0.125 | 0.115 | 0.135 | 0.105 | 0.145 | 0.095 | 0.155 | 0 | 0 | 0 | 138 |  | 70 | Not defined |  |  | 60 | 2025-11-01 | Brake application to a halt without cooling interval Weighing
Dry | 50 | 140 | 2.5 |  | 0.121 | 0.111 | 0.131 | 0.101 | 0.141 | 0.091 | 0.151 | 0 | 0 | 0
Wet | 51 | 70 | 2.5 |  | 0.204 | 0.194 | 0.214 | 0.184 | 0.224 | 0.174 | 0.234 | 0 | 0 | 0
Wet | 52 | 70 | 2.5 |  | 0.222 | 0.212 | 0.232 | 0.202 | 0.242 | 0.192 | 0.252 | 0 | 0 | 0 | (*) If the bench does not permit a mass per wheel to a degree of precision of 0.1 t, it is possible to increase or decrease the speed at which the brake application is initiated within a maximum tolerance of 12% in order to dissipate the same energy.
Wet | 53 | 70 | 2.5 |  | 0.229 | 0.219 | 0.239 | 0.209 | 0.249 | 0.199 | 0.259 | 0 | 0 | 0 | (**) Under dry conditions, the test may be performed if the temperature is below 50°c.
Wet | 54 | 70 | 2.5 |  | 0.233 | 0.223 | 0.243 | 0.213 | 0.253 | 0.203 | 0.263 | 0 | 0 | 0 | Brake application time 4 s +/- 0.2 s to achieve 95% of the application force
Wet | 55 | 70 | 2.5 |  | 0.229 | 0.219 | 0.239 | 0.209 | 0.249 | 0.199 | 0.259 | 0 | 0 | 0 | All the other test conditions (particularly concerning ventilation and spraying with water) are those contained in UIC Leaflet 541-4, B126 RP18 and DT 408
Wet | 56 | 100 | 2.5 |  | 0.171 | 0.161 | 0.181 | 0.151 | 0.191 | 0.141 | 0.201 | 0 | 0 | 0
Wet | 57 | 100 | 2.5 |  | 0.176 | 0.166 | 0.186 | 0.156 | 0.196 | 0.146 | 0.206 | 0 | 0 | 0
Wet | 58 | 100 | 2.5 |  | 0.177 | 0.167 | 0.187 | 0.157 | 0.197 | 0.147 | 0.207 | 0 | 0 | 0
Wet | 59 | 100 | 2.5 |  | 0.177 | 0.167 | 0.187 | 0.157 | 0.197 | 0.147 | 0.207 | 0 | 0 | 0
Wet | 60 | 100 | 2.5 |  | 0.181 | 0.171 | 0.191 | 0.161 | 0.201 | 0.151 | 0.211 | 0 | 0 | 0
Wet | 61 | 30 | 2.5 |  | 0.322 | 0.302 | 0.342 | 0.282 | 0.362 | 0.262 | 0.382 | 0 | 0 | 0
Wet | 62 | 30 | 2.5 |  | 0.335 | 0.315 | 0.355 | 0.295 | 0.375 | 0.275 | 0.395 | 0 | 0 | 0
Wet | 63 | 30 | 2.5 |  | 0.354 | 0.334 | 0.374 | 0.314 | 0.394 | 0.294 | 0.414 | 0 | 0 | 0
Wet | 64 | 30 | 2.5 |  | 0.35 | 0.33 | 0.37 | 0.31 | 0.39 | 0.29 | 0.41 | 0 | 0 | 0
Wet | 65 | 30 | 2.5 |  | 0.347 | 0.327 | 0.367 | 0.307 | 0.387 | 0.287 | 0.407 | 0 | 0 | 0
Wet | 66 | 120 | 2.5 |  | 0.15 | 0.14 | 0.16 | 0.13 | 0.17 | 0.12 | 0.18 | 0 | 0 | 0
Wet | 67 | 120 | 2.5 |  | 0.155 | 0.145 | 0.165 | 0.135 | 0.175 | 0.125 | 0.185 | 0 | 0 | 0
Wet | 68 | 120 | 2.5 |  | 0.153 | 0.143 | 0.163 | 0.133 | 0.173 | 0.123 | 0.183 | 0 | 0 | 0
Wet | 69 | 120 | 2.5 |  | 0.158 | 0.148 | 0.168 | 0.138 | 0.178 | 0.128 | 0.188 | 0 | 0 | 0
Wet | 70 | 120 | 2.5 |  | 0.162 | 0.152 | 0.172 | 0.142 | 0.182 | 0.132 | 0.192 | 0 | 0 | 0
Wet | 71 | 140 | 2.5 |  | 0.13 | 0.12 | 0.14 | 0.11 | 0.15 | 0.1 | 0.16 | 0 | 0 | 0
Wet | 72 | 140 | 2.5 |  | 0.137 | 0.127 | 0.147 | 0.117 | 0.157 | 0.107 | 0.167 | 0 | 0 | 0
Wet | 73 | 140 | 2.5 |  | 0.138 | 0.128 | 0.148 | 0.118 | 0.158 | 0.108 | 0.168 | 0 | 0 | 0
Wet | 74 | 140 | 2.5 |  | 0.138 | 0.128 | 0.148 | 0.118 | 0.158 | 0.108 | 0.168 | 0 | 0 | 0
Wet | 75 | 140 | 2.5 |  | 0.134 | 0.124 | 0.144 | 0.114 | 0.154 | 0.104 | 0.164 | 0 | 0 | 0
Wet | 76 | 70 | 2.5 |  | 0.218 | 0.208 | 0.228 | 0.198 | 0.238 | 0.188 | 0.248 | 0 | 0 | 0
Wet | 77 | 70 | 2.5 |  | 0.217 | 0.207 | 0.227 | 0.197 | 0.237 | 0.187 | 0.247 | 0 | 0 | 0
Wet | 78 | 70 | 2.5 |  | 0.22 | 0.21 | 0.23 | 0.2 | 0.24 | 0.19 | 0.25 | 0 | 0 | 0 | The water spraying system is described hereafter:
Wet | 79 | 70 | 2.5 |  | 0.238 | 0.228 | 0.248 | 0.218 | 0.258 | 0.208 | 0.268 | 0 | 0 | 0
Wet | 80 | 70 | 2.5 |  | 0.226 | 0.216 | 0.236 | 0.206 | 0.246 | 0.196 | 0.256 | 0 | 0 | 0 | The temperature of the water must be between 8 and 20 °C and the direction of rotation shall direct the water towards the bedded-in leading edge. The water flow rate must be 14 litres/hour.
Wet | 81 | 100 | 2.5 |  | 0.159 | 0.149 | 0.169 | 0.139 | 0.179 | 0.129 | 0.189 | 0 | 0 | 0 | During cooling, a distance of 2 mm must be maintained between the blocks and the wheel.
Wet | 82 | 100 | 2.5 |  | 0.158 | 0.148 | 0.168 | 0.138 | 0.178 | 0.128 | 0.188 | 0 | 0 | 0 | Water Flow rate 14l/h
Wet | 83 | 100 | 2.5 |  | 0.159 | 0.149 | 0.169 | 0.139 | 0.179 | 0.129 | 0.189 | 0 | 0 | 0
Wet | 84 | 100 | 2.5 |  | 0.166 | 0.156 | 0.176 | 0.146 | 0.186 | 0.136 | 0.196 | 0 | 0 | 0
Wet | 85 | 100 | 2.5 |  | 0.166 | 0.156 | 0.176 | 0.146 | 0.186 | 0.136 | 0.196 | 0 | 0 | 0
Wet | 86 | 30 | 2.5 |  | 0.326 | 0.306 | 0.346 | 0.286 | 0.366 | 0.266 | 0.386 | 0 | 0 | 0
Wet | 87 | 30 | 2.5 |  | 0.323 | 0.303 | 0.343 | 0.283 | 0.363 | 0.263 | 0.383 | 0 | 0 | 0
Wet | 88 | 30 | 2.5 |  | 0.324 | 0.304 | 0.344 | 0.284 | 0.364 | 0.264 | 0.384 | 0 | 0 | 0
Wet | 89 | 30 | 2.5 |  | 0.32 | 0.3 | 0.34 | 0.28 | 0.36 | 0.26 | 0.38 | 0 | 0 | 0
Wet | 90 | 30 | 2.5 |  | 0.323 | 0.303 | 0.343 | 0.283 | 0.363 | 0.263 | 0.383 | 0 | 0 | 0
Wet | 91 | 120 | 2.5 |  | 0.148 | 0.138 | 0.158 | 0.128 | 0.168 | 0.118 | 0.178 | 0 | 0 | 0
Wet | 92 | 120 | 2.5 |  | 0.143 | 0.133 | 0.153 | 0.123 | 0.163 | 0.113 | 0.173 | 0 | 0 | 0
Wet | 93 | 120 | 2.5 |  | 0.14 | 0.13 | 0.15 | 0.12 | 0.16 | 0.11 | 0.17 | 0 | 0 | 0
Wet | 94 | 120 | 2.5 |  | 0.142 | 0.132 | 0.152 | 0.122 | 0.162 | 0.112 | 0.172 | 0 | 0 | 0
Wet | 95 | 120 | 2.5 |  | 0.134 | 0.124 | 0.144 | 0.114 | 0.154 | 0.104 | 0.164 | 0 | 0 | 0
Wet | 96 | 140 | 2.5 |  | 0.123 | 0.113 | 0.133 | 0.103 | 0.143 | 0.093 | 0.153 | 0 | 0 | 0
Wet | 97 | 140 | 2.5 |  | 0.13 | 0.12 | 0.14 | 0.11 | 0.15 | 0.1 | 0.16 | 0 | 0 | 0
Wet | 98 | 140 | 2.5 |  | 0.129 | 0.119 | 0.139 | 0.109 | 0.149 | 0.099 | 0.159 | 0 | 0 | 0
Wet | 99 | 140 | 2.5 |  | 0.131 | 0.121 | 0.141 | 0.111 | 0.151 | 0.101 | 0.161 | 0 | 0 | 0
Wet | 100 | 140 | 2.5 |  | 0.123 | 0.113 | 0.133 | 0.103 | 0.143 | 0.093 | 0.153 | 0 | 0 | 0
Dry | 101 | 70 | 2.5 |  | 0.176 | 0.166 | 0.186 | 0.156 | 0.196 | 0.146 | 0.206 | 0 | 0 | 0
Dry | 102 | 70 | 11.25 |  | 0.116 | 0.106 | 0.126 | 0.096 | 0.136 | 0.086 | 0.146 | 0 | 0 | 0
Dry | 103 | 70 | 11.25 |  | 0.127 | 0.117 | 0.137 | 0.107 | 0.147 | 0.097 | 0.157 | 0 | 0 | 0
Dry | 104 | 70 | 11.25 |  | 0.126 | 0.116 | 0.136 | 0.106 | 0.146 | 0.096 | 0.156 | 0 | 0 | 0
Dry | 105 | 70 | 11.25 |  | 0.129 | 0.119 | 0.139 | 0.109 | 0.149 | 0.099 | 0.159 | 0 | 0 | 0
Dry | 106 | 70 | 11.25 |  | 0.132 | 0.122 | 0.142 | 0.112 | 0.152 | 0.102 | 0.162 | 0 | 0 | 0
Dry | 107 | 100 | 11.25 |  | 0.093 | 0.083 | 0.103 | 0.073 | 0.113 | 0.063 | 0.123 | 0 | 0 | 0
Dry | 108 | 100 | 11.25 |  | 0.093 | 0.083 | 0.103 | 0.073 | 0.113 | 0.063 | 0.123 | 0 | 0 | 0
Dry | 109 | 100 | 11.25 |  | 0.093 | 0.083 | 0.103 | 0.073 | 0.113 | 0.063 | 0.123 | 0 | 0 | 0
Dry | 110 | 100 | 11.25 |  | 0.096 | 0.086 | 0.106 | 0.076 | 0.116 | 0.066 | 0.126 | 0 | 0 | 0
Dry | 111 | 100 | 11.25 |  | 0.095 | 0.085 | 0.105 | 0.075 | 0.115 | 0.065 | 0.125 | 0 | 0 | 0
Dry | 112 | 30 | 11.25 |  | 0.2145 | 0.1945 | 0.2345 | 0.1745 | 0.2545 | 0.1545 | 0.2745 | 0 | 0 | 0
Dry | 113 | 30 | 11.25 |  | 0.229 | 0.209 | 0.249 | 0.189 | 0.269 | 0.169 | 0.289 | 0 | 0 | 0
Dry | 114 | 30 | 11.25 |  | 0.238 | 0.218 | 0.258 | 0.198 | 0.278 | 0.178 | 0.298 | 0 | 0 | 0
Dry | 115 | 30 | 11.25 |  | 0.253 | 0.233 | 0.273 | 0.213 | 0.293 | 0.193 | 0.313 | 0 | 0 | 0
Dry | 116 | 30 | 11.25 |  | 0.249 | 0.229 | 0.269 | 0.209 | 0.289 | 0.189 | 0.309 | 0 | 0 | 0
Dry | 117 | 120 | 11.25 |  | 0.081 | 0.071 | 0.091 | 0.061 | 0.101 | 0.051 | 0.111 | 0 | 0 | 0
Dry | 118 | 120 | 11.25 |  | 0.083 | 0.073 | 0.093 | 0.063 | 0.103 | 0.053 | 0.113 | 0 | 0 | 0
Dry | 119 | 120 | 11.25 |  | 0.079 | 0.069 | 0.089 | 0.059 | 0.099 | 0.049 | 0.109 | 0 | 0 | 0
Dry | 120 | 120 | 11.25 |  | 0.087 | 0.077 | 0.097 | 0.067 | 0.107 | 0.057 | 0.117 | 0 | 0 | 0
Dry | 121 | 120 | 11.25 |  | 0.085 | 0.075 | 0.095 | 0.065 | 0.105 | 0.055 | 0.115 | 0 | 0 | 0
Dry | 122 | 70 | 11.25 |  | 0.104 | 0.094 | 0.114 | 0.084 | 0.124 | 0.074 | 0.134 | 0 | 0 | 0
Dry | 123 | 70 | 11.25 |  | 0.114 | 0.104 | 0.124 | 0.094 | 0.134 | 0.084 | 0.144 | 0 | 0 | 0
Dry | 124 | 70 | 11.25 |  | 0.112 | 0.102 | 0.122 | 0.092 | 0.132 | 0.082 | 0.142 | 0 | 0 | 0
Dry | 125 | 70 | 11.25 |  | 0.11 | 0.1 | 0.12 | 0.09 | 0.13 | 0.08 | 0.14 | 0 | 0 | 0
Dry | 126 | 70 | 11.25 |  | 0.116 | 0.106 | 0.126 | 0.096 | 0.136 | 0.086 | 0.146 | 0 | 0 | 0
Dry | 127 | 100 | 11.25 |  | 0.082 | 0.072 | 0.092 | 0.062 | 0.102 | 0.052 | 0.112 | 0 | 0 | 0
Dry | 128 | 100 | 11.25 |  | 0.082 | 0.072 | 0.092 | 0.062 | 0.102 | 0.052 | 0.112 | 0 | 0 | 0
Dry | 129 | 100 | 11.25 |  | 0.083 | 0.073 | 0.093 | 0.063 | 0.103 | 0.053 | 0.113 | 0 | 0 | 0
Dry | 130 | 100 | 11.25 |  | 0.084 | 0.074 | 0.094 | 0.064 | 0.104 | 0.054 | 0.114 | 0 | 0 | 0
Dry | 131 | 100 | 11.25 |  | 0.082 | 0.072 | 0.092 | 0.062 | 0.102 | 0.052 | 0.112 | 0 | 0 | 0
Dry | 132 | 120 | 11.25 |  | 0.072 | 0.062 | 0.082 | 0.052 | 0.092 | 0.042 | 0.102 | 0 | 0 | 0
Dry | 133 | 120 | 11.25 |  | 0.074 | 0.064 | 0.084 | 0.054 | 0.094 | 0.044 | 0.104 | 0 | 0 | 0
Dry | 134 | 120 | 11.25 |  | 0.076 | 0.066 | 0.086 | 0.056 | 0.096 | 0.046 | 0.106 | 0 | 0 | 0
Dry | 135 | 120 | 11.25 |  | 0.077 | 0.067 | 0.087 | 0.057 | 0.097 | 0.047 | 0.107 | 0 | 0 | 0
Dry | 136 | 120 | 11.25 |  | 0.077 | 0.067 | 0.087 | 0.057 | 0.097 | 0.047 | 0.107 | 0 | 0 | 0
Dry | 137 | 70 | 11.25 |  | 0.093 | 0.083 | 0.103 | 0.073 | 0.113 | 0.063 | 0.123 | 0 | 0 | 0
Dry | 138 | 70 | 11.25 |  | 0.092 | 0.082 | 0.102 | 0.072 | 0.112 | 0.062 | 0.122 | 0 | 0 | 0
Leading edges

## K-Jurid_J816M 248 12 19 UIC-K
[15 empty] | K-block Jurid J816M 248/12/19 UIC-K | [5 empty] | target | Your result
[15 empty] | Number of violations against tolerance band 1 | [6 empty] | 0
Overview of violations against tolerance bands | [14 empty] | Compliance percentage | [5 empty] | > 50% | 100%
IRS 50548:2022 Test programme G.2 | [14 empty] | Number of violations against tolerance band 2 | [6 empty] | 0
K-block Jurid J816M | [14 empty] | Compliance percentage | [5 empty] | > 75% | 100%
Batch 248/12/19 UIC-K | [12 empty] | Total |  | Number of violations against tolerance band 3 | [6 empty] | 0
Test bench: |  |  | Type here yout test bench name | [5 empty] | Date: | dd/mm/yyyy |  | 0 | 0 | 0 | Compliance percentage | [5 empty] | >=90% | 100%
Type | Nr | V | Mass | your values | target | TB1 min | TB1 max | TB2 min | TB2 max | TB3 min | TB3 max | TB 1 fail | TB 2 fail | TB3 fail | Total number of performed tests (normally 136) | [6 empty] | 136
Dry | 1 | 70 | 2.5 |  | 0.272 | 0.252 | 0.292 | 0.242 | 0.302 | 0.232 | 0.312 | 0 | 0 | 0
Dry | 2 | 70 | 2.5 |  | 0.266 | 0.246 | 0.286 | 0.236 | 0.296 | 0.226 | 0.306 | 0 | 0 | 0 | [9 empty] | •First tolerance band
Dry | 3 | 70 | 2.5 |  | 0.276 | 0.256 | 0.296 | 0.246 | 0.306 | 0.236 | 0.316 | 0 | 0 | 0 | [9 empty] | –±0.015 for all brakings under loaded conditions (11,25 t) with v0>30 km/h
Dry | 4 | 70 | 2.5 |  | 0.283 | 0.263 | 0.303 | 0.253 | 0.313 | 0.243 | 0.323 | 0 | 0 | 0 | [9 empty] | –±0.02 for all brakings under empty conditions
Dry | 5 | 70 | 2.5 |  | 0.296 | 0.276 | 0.316 | 0.266 | 0.326 | 0.256 | 0.336 | 0 | 0 | 0 | [9 empty] | –±0.02 for all brakings at v0=30 km/h
Dry | 6 | 100 | 2.5 |  | 0.264 | 0.244 | 0.284 | 0.234 | 0.294 | 0.224 | 0.304 | 0 | 0 | 0 | [9 empty] | –To be satisfied for more than 50 % of all brakings
Dry | 7 | 100 | 2.5 |  | 0.277 | 0.257 | 0.297 | 0.247 | 0.307 | 0.237 | 0.317 | 0 | 0 | 0
Dry | 8 | 100 | 2.5 |  | 0.272 | 0.252 | 0.292 | 0.242 | 0.302 | 0.232 | 0.312 | 0 | 0 | 0 | [9 empty] | •Second tolerance band
Dry | 9 | 100 | 2.5 |  | 0.264 | 0.244 | 0.284 | 0.234 | 0.294 | 0.224 | 0.304 | 0 | 0 | 0 | [9 empty] | –±0.02 for all brakings under loaded conditions (11,25 t) with v0>30 km/h
Dry | 10 | 100 | 2.5 |  | 0.254 | 0.234 | 0.274 | 0.224 | 0.284 | 0.214 | 0.294 | 0 | 0 | 0 | [9 empty] | –±0.03 for all brakings under empty conditions or v0=30 km/h
Dry | 11 | 30 | 2.5 |  | 0.325 | 0.305 | 0.345 | 0.295 | 0.355 | 0.285 | 0.365 | 0 | 0 | 0 | [9 empty] | –To be satisfied for more than 75 % of all brakings
Dry | 12 | 30 | 2.5 |  | 0.347 | 0.327 | 0.367 | 0.317 | 0.377 | 0.307 | 0.387 | 0 | 0 | 0
Dry | 13 | 30 | 2.5 |  | 0.363 | 0.343 | 0.383 | 0.333 | 0.393 | 0.323 | 0.403 | 0 | 0 | 0 | [9 empty] | •Third tolerance band
Dry | 14 | 30 | 2.5 |  | 0.371 | 0.351 | 0.391 | 0.341 | 0.401 | 0.331 | 0.411 | 0 | 0 | 0 | [9 empty] | –±0.03 for all brakings under loaded conditions (11,25 t) with v0>30 km/h
Dry | 15 | 30 | 2.5 |  | 0.374 | 0.354 | 0.394 | 0.344 | 0.404 | 0.334 | 0.414 | 0 | 0 | 0 | [9 empty] | –±0.04 for all brakings under empty conditions or v0=30 km/h
Dry | 16 | 120 | 2.5 |  | 0.241 | 0.221 | 0.261 | 0.211 | 0.271 | 0.201 | 0.281 | 0 | 0 | 0 | [9 empty] | –To be satisfied for at least 90 % of all brakings
Dry | 17 | 120 | 2.5 |  | 0.256 | 0.236 | 0.276 | 0.226 | 0.286 | 0.216 | 0.296 | 0 | 0 | 0 | K brake blocks in the 2Bg configuration C810
Dry | 18 | 120 | 2.5 |  | 0.246 | 0.226 | 0.266 | 0.216 | 0.276 | 0.206 | 0.286 | 0 | 0 | 0 | Drawing number 2Fwg000.0.02.003.002, Vollrad BA 314
Dry | 19 | 120 | 2.5 |  | 0.254 | 0.234 | 0.274 | 0.224 | 0.284 | 0.214 | 0.294 | 0 | 0 | 0 | No. |  |  | V [km/h] | Initial temperature in °C |  | Fb [kN] Jurid J816M |  | M [t] | Remarks
Dry | 20 | 120 | 2.5 |  | 0.259 | 0.239 | 0.279 | 0.229 | 0.289 | 0.219 | 0.299 | 0 | 0 | 0 |  |  |  |  | (friction materials)
Dry | 21 | 140 | 2.5 |  | 0.246 | 0.226 | 0.266 | 0.216 | 0.276 | 0.206 | 0.286 | 0 | 0 | 0 |  |  |  |  | Dry | Wet
Dry | 22 | 140 | 2.5 |  | 0.252 | 0.232 | 0.272 | 0.222 | 0.282 | 0.212 | 0.292 | 0 | 0 | 0 | Dry |  | Wet |  |  |  | K
Dry | 23 | 140 | 2.5 |  | 0.249 | 0.229 | 0.269 | 0.219 | 0.279 | 0.209 | 0.289 | 0 | 0 | 0 | R1-Rx x>=40 |  |  | 100 | 20-100 |  | 20 |  | 9 | x brake applications to bed-in the brake pads up to at least 100% contact area, projecting pad peaks must be removed. The incoming edges must be bedded in.Weighting
Dry | 24 | 140 | 2.5 |  | 0.244 | 0.224 | 0.264 | 0.214 | 0.274 | 0.204 | 0.284 | 0 | 0 | 0
Dry | 25 | 140 | 2.5 |  | 0.239 | 0.219 | 0.259 | 0.209 | 0.269 | 0.199 | 0.279 | 0 | 0 | 0
Dry | 26 | 70 | 2.5 |  | 0.28 | 0.26 | 0.3 | 0.25 | 0.31 | 0.24 | 0.32 | 0 | 0 | 0 | 1c-5c | 1-50 | 51-55 | 70 | 50-60 | 20-30 | 5 |  | 2.5 (*) | D/W (**)
Dry | 27 | 70 | 2.5 |  | 0.282 | 0.262 | 0.302 | 0.252 | 0.312 | 0.242 | 0.322 | 0 | 0 | 0 | 6c-10c | 6-10 | 56-60 | 100 |  |  | 5 |  | 2,5 | D/W
Dry | 28 | 70 | 2.5 |  | 0.287 | 0.267 | 0.307 | 0.257 | 0.317 | 0.247 | 0.327 | 0 | 0 | 0 | 11c-15c | 11-15 | 61-65 | 30 |  |  | 5 |  | 2,5 | D/W
Dry | 29 | 70 | 2.5 |  | 0.291 | 0.271 | 0.311 | 0.261 | 0.321 | 0.251 | 0.331 | 0 | 0 | 0 | 16c-20c | 16-20 | 66-70 | 120 |  |  | 5 |  | 2,5 | D/W (**)
Dry | 30 | 70 | 2.5 |  | 0.296 | 0.276 | 0.316 | 0.266 | 0.326 | 0.256 | 0.336 | 0 | 0 | 0 | 21c-25c | 21-25 | 71-75 | 140 |  |  | 5 |  | 2,5 | D/W
Dry | 31 | 100 | 2.5 |  | 0.251 | 0.231 | 0.271 | 0.221 | 0.281 | 0.211 | 0.291 | 0 | 0 | 0 | 26c-30c | 26-30 | 76-80 | 70 |  |  | 9 |  | 2,5 | D/W
Dry | 32 | 100 | 2.5 |  | 0.25 | 0.23 | 0.27 | 0.22 | 0.28 | 0.21 | 0.29 | 0 | 0 | 0 | 31c-35c | 31-35 | 81-85 | 100 |  |  | 9 |  | 2,5 | D/W
Dry | 33 | 100 | 2.5 |  | 0.25 | 0.23 | 0.27 | 0.22 | 0.28 | 0.21 | 0.29 | 0 | 0 | 0 | 36c-40c | 36-40 | 86-90 | 30 |  |  | 9 |  | 2,5 | D/W
Dry | 34 | 100 | 2.5 |  | 0.263 | 0.243 | 0.283 | 0.233 | 0.293 | 0.223 | 0.303 | 0 | 0 | 0 | 41c-45c | 41-45 | 91-95 | 120 |  |  | 9 |  | 2,5 | D/W (**)
Dry | 35 | 100 | 2.5 |  | 0.255 | 0.235 | 0.275 | 0.225 | 0.285 | 0.215 | 0.295 | 0 | 0 | 0 | 46c-50c | 46-50 | 96-100 | 140 |  |  | 9 |  | 2,5 | D/W
Dry | 36 | 30 | 2.5 |  | 0.329 | 0.309 | 0.349 | 0.299 | 0.359 | 0.289 | 0.369 | 0 | 0 | 0 | 101 |  |  | 70 | Not defined |  | 10 kW/15 min |  |  | Drag brake application without cooling interval
Dry | 37 | 30 | 2.5 |  | 0.352 | 0.332 | 0.372 | 0.322 | 0.382 | 0.312 | 0.392 | 0 | 0 | 0
Dry | 38 | 30 | 2.5 |  | 0.367 | 0.347 | 0.387 | 0.337 | 0.397 | 0.327 | 0.407 | 0 | 0 | 0 | 102-106 |  |  | 70 | 50-60 |  | 24 |  | 11,25 | D
Dry | 39 | 30 | 2.5 |  | 0.352 | 0.332 | 0.372 | 0.322 | 0.382 | 0.312 | 0.392 | 0 | 0 | 0 | 107-111 |  |  | 100 |  |  | 24 |  | 11,25 | D
Dry | 40 | 30 | 2.5 |  | 0.358 | 0.338 | 0.378 | 0.328 | 0.388 | 0.318 | 0.398 | 0 | 0 | 0 | 112-116 |  |  | 30 |  |  | 24 |  | 11,25 | D
Dry | 41 | 120 | 2.5 |  | 0.262 | 0.242 | 0.282 | 0.232 | 0.292 | 0.222 | 0.302 | 0 | 0 | 0 | 117-121 |  |  | 120 |  |  | 24 |  | 11,25 | D(**)
Dry | 42 | 120 | 2.5 |  | 0.255 | 0.235 | 0.275 | 0.225 | 0.285 | 0.215 | 0.295 | 0 | 0 | 0 | 122-126 |  |  | 70 |  |  | 38 |  | 11,25 | D
Dry | 43 | 120 | 2.5 |  | 0.259 | 0.239 | 0.279 | 0.229 | 0.289 | 0.219 | 0.299 | 0 | 0 | 0 | 127-131 |  |  | 100 |  |  | 38 |  | 11,25 | D
Dry | 44 | 120 | 2.5 |  | 0.261 | 0.241 | 0.281 | 0.231 | 0.291 | 0.221 | 0.301 | 0 | 0 | 0 | 132-136 |  |  | 120 |  |  | 38 |  | 11,25 | D, weighting
Dry | 45 | 120 | 2.5 |  | 0.254 | 0.234 | 0.274 | 0.224 | 0.284 | 0.214 | 0.294 | 0 | 0 | 0 | The braking Numbers 1c to 50c have to be performed. The results are not part of the evaluation.
Dry | 46 | 140 | 2.5 |  | 0.253 | 0.233 | 0.273 | 0.223 | 0.283 | 0.213 | 0.293 | 0 | 0 | 0 | They are only for conditioning the brake blocks.
Dry | 47 | 140 | 2.5 |  | 0.253 | 0.233 | 0.273 | 0.223 | 0.283 | 0.213 | 0.293 | 0 | 0 | 0
Dry | 48 | 140 | 2.5 |  | 0.245 | 0.225 | 0.265 | 0.215 | 0.275 | 0.205 | 0.285 | 0 | 0 | 0
Dry | 49 | 140 | 2.5 |  | 0.247 | 0.227 | 0.267 | 0.217 | 0.277 | 0.207 | 0.287 | 0 | 0 | 0
Dry | 50 | 140 | 2.5 |  | 0.252 | 0.232 | 0.272 | 0.222 | 0.282 | 0.212 | 0.292 | 0 | 0 | 0
Wet | 51 | 70 | 2.5 |  | 0.21 | 0.19 | 0.23 | 0.18 | 0.24 | 0.17 | 0.25 | 0 | 0 | 0
Wet | 52 | 70 | 2.5 |  | 0.222 | 0.202 | 0.242 | 0.192 | 0.252 | 0.182 | 0.262 | 0 | 0 | 0 | (*) If the bench does not permit a mass per wheel to a degree of precision of 0.1 t, it is possible to increase or decrease the speed at which the brake application is initiated within a maximum tolerance of 12% in order to dissipate the same energy.
Wet | 53 | 70 | 2.5 |  | 0.238 | 0.218 | 0.258 | 0.208 | 0.268 | 0.198 | 0.278 | 0 | 0 | 0 | (**) Under dry conditions, the test may be performed if the temperature is below 50°c.
Wet | 54 | 70 | 2.5 |  | 0.229 | 0.209 | 0.249 | 0.199 | 0.259 | 0.189 | 0.269 | 0 | 0 | 0 | Brake application time 4 s +/- 0.2 s to achieve 95% of the application force
Wet | 55 | 70 | 2.5 |  | 0.214 | 0.194 | 0.234 | 0.184 | 0.244 | 0.174 | 0.254 | 0 | 0 | 0 | All the other test conditions (particularly concerning ventilation and spraying with water) are those contained in UIC Leaflet 541-4, B126 RP18 and DT 408
Wet | 56 | 100 | 2.5 |  | 0.233 | 0.213 | 0.253 | 0.203 | 0.263 | 0.193 | 0.273 | 0 | 0 | 0
Wet | 57 | 100 | 2.5 |  | 0.233 | 0.213 | 0.253 | 0.203 | 0.263 | 0.193 | 0.273 | 0 | 0 | 0
Wet | 58 | 100 | 2.5 |  | 0.222 | 0.202 | 0.242 | 0.192 | 0.252 | 0.182 | 0.262 | 0 | 0 | 0
Wet | 59 | 100 | 2.5 |  | 0.241 | 0.221 | 0.261 | 0.211 | 0.271 | 0.201 | 0.281 | 0 | 0 | 0
Wet | 60 | 100 | 2.5 |  | 0.224 | 0.204 | 0.244 | 0.194 | 0.254 | 0.184 | 0.264 | 0 | 0 | 0
Wet | 61 | 30 | 2.5 |  | 0.193 | 0.173 | 0.213 | 0.163 | 0.223 | 0.153 | 0.233 | 0 | 0 | 0
Wet | 62 | 30 | 2.5 |  | 0.171 | 0.151 | 0.191 | 0.141 | 0.201 | 0.131 | 0.211 | 0 | 0 | 0
Wet | 63 | 30 | 2.5 |  | 0.16 | 0.14 | 0.18 | 0.13 | 0.19 | 0.12 | 0.2 | 0 | 0 | 0
Wet | 64 | 30 | 2.5 |  | 0.143 | 0.123 | 0.163 | 0.113 | 0.173 | 0.103 | 0.183 | 0 | 0 | 0
Wet | 65 | 30 | 2.5 |  | 0.138 | 0.118 | 0.158 | 0.108 | 0.168 | 0.098 | 0.178 | 0 | 0 | 0
Wet | 66 | 120 | 2.5 |  | 0.239 | 0.219 | 0.259 | 0.209 | 0.269 | 0.199 | 0.279 | 0 | 0 | 0
Wet | 67 | 120 | 2.5 |  | 0.243 | 0.223 | 0.263 | 0.213 | 0.273 | 0.203 | 0.283 | 0 | 0 | 0
Wet | 68 | 120 | 2.5 |  | 0.24 | 0.22 | 0.26 | 0.21 | 0.27 | 0.2 | 0.28 | 0 | 0 | 0
Wet | 69 | 120 | 2.5 |  | 0.236 | 0.216 | 0.256 | 0.206 | 0.266 | 0.196 | 0.276 | 0 | 0 | 0
Wet | 70 | 120 | 2.5 |  | 0.24 | 0.22 | 0.26 | 0.21 | 0.27 | 0.2 | 0.28 | 0 | 0 | 0
Wet | 71 | 140 | 2.5 |  | 0.246 | 0.226 | 0.266 | 0.216 | 0.276 | 0.206 | 0.286 | 0 | 0 | 0
Wet | 72 | 140 | 2.5 |  | 0.234 | 0.214 | 0.254 | 0.204 | 0.264 | 0.194 | 0.274 | 0 | 0 | 0
Wet | 73 | 140 | 2.5 |  | 0.228 | 0.208 | 0.248 | 0.198 | 0.258 | 0.188 | 0.268 | 0 | 0 | 0
Wet | 74 | 140 | 2.5 |  | 0.23 | 0.21 | 0.25 | 0.2 | 0.26 | 0.19 | 0.27 | 0 | 0 | 0
Wet | 75 | 140 | 2.5 |  | 0.232 | 0.212 | 0.252 | 0.202 | 0.262 | 0.192 | 0.272 | 0 | 0 | 0
Wet | 76 | 70 | 2.5 |  | 0.258 | 0.238 | 0.278 | 0.228 | 0.288 | 0.218 | 0.298 | 0 | 0 | 0
Wet | 77 | 70 | 2.5 |  | 0.25 | 0.23 | 0.27 | 0.22 | 0.28 | 0.21 | 0.29 | 0 | 0 | 0
Wet | 78 | 70 | 2.5 |  | 0.264 | 0.244 | 0.284 | 0.234 | 0.294 | 0.224 | 0.304 | 0 | 0 | 0 | The water spraying system is described hereafter:
Wet | 79 | 70 | 2.5 |  | 0.237 | 0.217 | 0.257 | 0.207 | 0.267 | 0.197 | 0.277 | 0 | 0 | 0
Wet | 80 | 70 | 2.5 |  | 0.231 | 0.211 | 0.251 | 0.201 | 0.261 | 0.191 | 0.271 | 0 | 0 | 0 | The temperature of the water must be between 8 and 20 °C and the direction of rotation shall direct the water towards the bedded-in leading edge. The water flow rate must be 14 litres/hour.
Wet | 81 | 100 | 2.5 |  | 0.252 | 0.232 | 0.272 | 0.222 | 0.282 | 0.212 | 0.292 | 0 | 0 | 0 | During cooling, a distance of 2 mm must be maintained between the blocks and the wheel.
Wet | 82 | 100 | 2.5 |  | 0.25 | 0.23 | 0.27 | 0.22 | 0.28 | 0.21 | 0.29 | 0 | 0 | 0 | Water Flow rate 14l/h
Wet | 83 | 100 | 2.5 |  | 0.253 | 0.233 | 0.273 | 0.223 | 0.283 | 0.213 | 0.293 | 0 | 0 | 0
Wet | 84 | 100 | 2.5 |  | 0.261 | 0.241 | 0.281 | 0.231 | 0.291 | 0.221 | 0.301 | 0 | 0 | 0
Wet | 85 | 100 | 2.5 |  | 0.251 | 0.231 | 0.271 | 0.221 | 0.281 | 0.211 | 0.291 | 0 | 0 | 0
Wet | 86 | 30 | 2.5 |  | 0.199 | 0.179 | 0.219 | 0.169 | 0.229 | 0.159 | 0.239 | 0 | 0 | 0
Wet | 87 | 30 | 2.5 |  | 0.185 | 0.165 | 0.205 | 0.155 | 0.215 | 0.145 | 0.225 | 0 | 0 | 0
Wet | 88 | 30 | 2.5 |  | 0.176 | 0.156 | 0.196 | 0.146 | 0.206 | 0.136 | 0.216 | 0 | 0 | 0
Wet | 89 | 30 | 2.5 |  | 0.178 | 0.158 | 0.198 | 0.148 | 0.208 | 0.138 | 0.218 | 0 | 0 | 0
Wet | 90 | 30 | 2.5 |  | 0.173 | 0.153 | 0.193 | 0.143 | 0.203 | 0.133 | 0.213 | 0 | 0 | 0
Wet | 91 | 120 | 2.5 |  | 0.246 | 0.226 | 0.266 | 0.216 | 0.276 | 0.206 | 0.286 | 0 | 0 | 0
Wet | 92 | 120 | 2.5 |  | 0.24 | 0.22 | 0.26 | 0.21 | 0.27 | 0.2 | 0.28 | 0 | 0 | 0
Wet | 93 | 120 | 2.5 |  | 0.245 | 0.225 | 0.265 | 0.215 | 0.275 | 0.205 | 0.285 | 0 | 0 | 0
Wet | 94 | 120 | 2.5 |  | 0.239 | 0.219 | 0.259 | 0.209 | 0.269 | 0.199 | 0.279 | 0 | 0 | 0
Wet | 95 | 120 | 2.5 |  | 0.241 | 0.221 | 0.261 | 0.211 | 0.271 | 0.201 | 0.281 | 0 | 0 | 0
Wet | 96 | 140 | 2.5 |  | 0.245 | 0.225 | 0.265 | 0.215 | 0.275 | 0.205 | 0.285 | 0 | 0 | 0
Wet | 97 | 140 | 2.5 |  | 0.237 | 0.217 | 0.257 | 0.207 | 0.267 | 0.197 | 0.277 | 0 | 0 | 0
Wet | 98 | 140 | 2.5 |  | 0.244 | 0.224 | 0.264 | 0.214 | 0.274 | 0.204 | 0.284 | 0 | 0 | 0
Wet | 99 | 140 | 2.5 |  | 0.2373 | 0.2173 | 0.2573 | 0.2073 | 0.2673 | 0.1973 | 0.2773 | 0 | 0 | 0
Wet | 100 | 140 | 2.5 |  | 0.236 | 0.216 | 0.256 | 0.206 | 0.266 | 0.196 | 0.276 | 0 | 0 | 0
Dry | 101 | 70 | 2.5 |  | 0.284 | 0.264 | 0.304 | 0.254 | 0.314 | 0.244 | 0.324 | 0 | 0 | 0
Dry | 102 | 70 | 11.25 |  | 0.27 | 0.255 | 0.285 | 0.25 | 0.29 | 0.24 | 0.3 | 0 | 0 | 0
Dry | 103 | 70 | 11.25 |  | 0.275 | 0.26 | 0.29 | 0.255 | 0.295 | 0.245 | 0.305 | 0 | 0 | 0
Dry | 104 | 70 | 11.25 |  | 0.258 | 0.243 | 0.273 | 0.238 | 0.278 | 0.228 | 0.288 | 0 | 0 | 0
Dry | 105 | 70 | 11.25 |  | 0.271 | 0.256 | 0.286 | 0.251 | 0.291 | 0.241 | 0.301 | 0 | 0 | 0
Dry | 106 | 70 | 11.25 |  | 0.273 | 0.258 | 0.288 | 0.253 | 0.293 | 0.243 | 0.303 | 0 | 0 | 0
Dry | 107 | 100 | 11.25 |  | 0.2365 | 0.2215 | 0.2515 | 0.2165 | 0.2565 | 0.2065 | 0.2665 | 0 | 0 | 0
Dry | 108 | 100 | 11.25 |  | 0.248 | 0.233 | 0.263 | 0.228 | 0.268 | 0.218 | 0.278 | 0 | 0 | 0
Dry | 109 | 100 | 11.25 |  | 0.247 | 0.232 | 0.262 | 0.227 | 0.267 | 0.217 | 0.277 | 0 | 0 | 0
Dry | 110 | 100 | 11.25 |  | 0.249 | 0.234 | 0.264 | 0.229 | 0.269 | 0.219 | 0.279 | 0 | 0 | 0
Dry | 111 | 100 | 11.25 |  | 0.241 | 0.226 | 0.256 | 0.221 | 0.261 | 0.211 | 0.271 | 0 | 0 | 0
Dry | 112 | 30 | 11.25 |  | 0.316 | 0.296 | 0.336 | 0.286 | 0.346 | 0.276 | 0.356 | 0 | 0 | 0
Dry | 113 | 30 | 11.25 |  | 0.315 | 0.295 | 0.335 | 0.285 | 0.345 | 0.275 | 0.355 | 0 | 0 | 0
Dry | 114 | 30 | 11.25 |  | 0.32 | 0.3 | 0.34 | 0.29 | 0.35 | 0.28 | 0.36 | 0 | 0 | 0
Dry | 115 | 30 | 11.25 |  | 0.315 | 0.295 | 0.335 | 0.285 | 0.345 | 0.275 | 0.355 | 0 | 0 | 0
Dry | 116 | 30 | 11.25 |  | 0.319 | 0.299 | 0.339 | 0.289 | 0.349 | 0.279 | 0.359 | 0 | 0 | 0
Dry | 117 | 120 | 11.25 |  | 0.24763 | 0.23263 | 0.26263 | 0.22763 | 0.26763 | 0.21763 | 0.27763 | 0 | 0 | 0
Dry | 118 | 120 | 11.25 |  | 0.25 | 0.235 | 0.265 | 0.23 | 0.27 | 0.22 | 0.28 | 0 | 0 | 0
Dry | 119 | 120 | 11.25 |  | 0.25867 | 0.24367 | 0.27367 | 0.23867 | 0.27867 | 0.22867 | 0.28867 | 0 | 0 | 0
Dry | 120 | 120 | 11.25 |  | 0.256 | 0.241 | 0.271 | 0.236 | 0.276 | 0.226 | 0.286 | 0 | 0 | 0
Dry | 121 | 120 | 11.25 |  | 0.251 | 0.236 | 0.266 | 0.231 | 0.271 | 0.221 | 0.281 | 0 | 0 | 0
Dry | 122 | 70 | 11.25 |  | 0.29 | 0.275 | 0.305 | 0.27 | 0.31 | 0.26 | 0.32 | 0 | 0 | 0
Dry | 123 | 70 | 11.25 |  | 0.285 | 0.27 | 0.3 | 0.265 | 0.305 | 0.255 | 0.315 | 0 | 0 | 0
Dry | 124 | 70 | 11.25 |  | 0.288 | 0.273 | 0.303 | 0.268 | 0.308 | 0.258 | 0.318 | 0 | 0 | 0
Dry | 125 | 70 | 11.25 |  | 0.287 | 0.272 | 0.302 | 0.267 | 0.307 | 0.257 | 0.317 | 0 | 0 | 0
Dry | 126 | 70 | 11.25 |  | 0.296 | 0.281 | 0.311 | 0.276 | 0.316 | 0.266 | 0.326 | 0 | 0 | 0
Dry | 127 | 100 | 11.25 |  | 0.261 | 0.246 | 0.276 | 0.241 | 0.281 | 0.231 | 0.291 | 0 | 0 | 0
Dry | 128 | 100 | 11.25 |  | 0.252 | 0.237 | 0.267 | 0.232 | 0.272 | 0.222 | 0.282 | 0 | 0 | 0
Dry | 129 | 100 | 11.25 |  | 0.251 | 0.236 | 0.266 | 0.231 | 0.271 | 0.221 | 0.281 | 0 | 0 | 0
Dry | 130 | 100 | 11.25 |  | 0.2425 | 0.2275 | 0.2575 | 0.2225 | 0.2625 | 0.2125 | 0.2725 | 0 | 0 | 0
Dry | 131 | 100 | 11.25 |  | 0.252 | 0.237 | 0.267 | 0.232 | 0.272 | 0.222 | 0.282 | 0 | 0 | 0
Dry | 132 | 120 | 11.25 |  | 0.229 | 0.214 | 0.244 | 0.209 | 0.249 | 0.199 | 0.259 | 0 | 0 | 0
Dry | 133 | 120 | 11.25 |  | 0.238 | 0.223 | 0.253 | 0.218 | 0.258 | 0.208 | 0.268 | 0 | 0 | 0
Dry | 134 | 120 | 11.25 |  | 0.238 | 0.223 | 0.253 | 0.218 | 0.258 | 0.208 | 0.268 | 0 | 0 | 0
Dry | 135 | 120 | 11.25 |  | 0.232 | 0.217 | 0.247 | 0.212 | 0.252 | 0.202 | 0.262 | 0 | 0 | 0
Dry | 136 | 120 | 11.25 |  | 0.239 | 0.224 | 0.254 | 0.219 | 0.259 | 0.209 | 0.269 | 0 | 0 | 0
Leading edges

## ALL Results of violations
Type here your test bench name | dd/mm/yyyy
Results of Violations Against Toleranceband |  | V3.1
Brakepad T30S 14_11_2023 | target | Your result |  | <-- No results available
Number of violations against tolerance band 1 |  | 0
Compliance percentage | > 50% | 100%
Number of violation against tolerance band 2 |  | 0 | Zssk
Compliance percentage | > 85% | 100% | 84.1%
Number of violation against tolerance band 3 | <=3 | 0
Number of all dry tests performed (without wet and 5 dry Br) |  | 111
Deviation from target value greater than 0,06 |  | 0
Wet Conditions |  |  |  | Deviation
Series 1: v = 120 km/h; FB = 25 kN; µm max | -1,4% to -16.1% | no value | #DIV/0! | #DIV/0!
Series 1: v = 120 km/h; FB = 25 kN; µm min. | -10,5% to -20.1% | no value | #DIV/0! | #DIV/0!
Series 2: v = 50 km/h; FB = 25 kN; µm max | 0.3% to -16.2% | no value | #DIV/0! | #DIV/0!
Series 2: v = 50 km/h; FB = 25 kN; µm min. | -.12% to -27.6% | no value | #DIV/0! | #DIV/0!
Series 3: v = 120 km/h; FB = 18 kN; µm max | -4.7% to -21.1% | no value | #DIV/0! | #DIV/0!
Series 3: v = 120 km/h; FB = 18 kN; µm min. | -8.7% to -26.2% | no value | #DIV/0! | #DIV/0!
Series 4: v = 50 km/h; FB = 18 kN; µm max | -12% to -33.8% | no value | #DIV/0! | #DIV/0!
Series 4: v = 50 km/h; FB = 18 kN; µm min. | -16% to -43,8% | no value | #DIV/0! | #DIV/0!
Series 5: v = 120 km/h; FB = 8 kN; µm max | -5.7% to -49,4% | no value | #DIV/0! | #DIV/0!
Series 5: v = 120 km/h; FB = 8 kN; µm min. | -37.0% to -80,9% | no value | #DIV/0! | #DIV/0!
number of invalid dry results (no. of invalid brakings) |  | 5 |  | (brake 112-116)
Total number of performed brakings (in general 166 for the dynamometers which has performed up to the the maximum speed of the program) |  | 141
0
LL-Block CoFren C952-1 801231 | target | Your result
Number of violations against tolerance band 1 |  | 0
Compliance percentage | > 50% | 100% |  | <-- No results available
Number of violations against tolerance band 2 |  | 0
Compliance percentage | > 75% | 100%
Number of violations against tolerance band 3 |  | 0
| >=90% | 100%
Total number of performed tests (normally 138) |  | 138
K-Block Jurid 816M 248/12/19 UIC-K | target | Your result
Number of violation against tolerance band 1 |  | 0
Compliance percentage | > 50% | 100% |  | <-- No results available
Number of violation against tolerance band 2 |  | 0
Compliance percentage | > 75% | 100%
Number of violation against tolerance band 3 |  | 0
| >=90% | 100%
Total number of performed tests (normally 136) |  | 136
Note on D1: Please fill in your firm, dynamometer, date etc
Note on D11: Has to be zero
Note on F14: Has to be less or equal 1 (green)